## Sheet1
Index | Cathode | O | N | SSA | Smicro | Smeso | PV | Vmicro | Vmeso | RMIC | Dap | ID/IG | Electrolyte | M | Anion | CC | AML | PW | CD | Cs | Ref
1 | N-3D-PCN | 7.15 | 3.52 | 1546.1 |  |  | 0.5753 | 0.5407 | 0.03714 | 93.98575 | 1.48839 | 1.029 | 2M ZnSO4 | 2 | SO4 | carbon cloth | 1 | 1.6 | 0.1 | 85 | 10.1016/j.jallcom.2023.172407.
2 | NPC | 21.55 | 3.29 | 1140.8 | 341.3 |  | 0.86 | 0.18 |  | 20.93023 | 3.015428 | 0.82 | 1M Zn(CF3SO3)2 | 1 | OTf | stainless-steel mesh | 2.5 | 1.8 | 0.1 | 90.2 | 10.1016/j.jallcom.2022.164536
3 | NPC | 21.55 | 3.29 | 1140.8 | 341.3 |  | 0.86 | 0.18 |  | 20.93023 | 3.015428 | 0.82 | 1M Zn(CF3SO3)2 | 1 | OTf | stainless-steel mesh | 2.5 | 1.8 | 0.25 | 86.3
4 | NPC | 21.55 | 3.29 | 1140.8 | 341.3 |  | 0.86 | 0.18 |  | 20.93023 | 3.015428 | 0.82 | 1M Zn(CF3SO3)2 | 1 | OTf | stainless-steel mesh | 2.5 | 1.8 | 0.5 | 79.9
5 | NPC | 21.55 | 3.29 | 1140.8 | 341.3 |  | 0.86 | 0.18 |  | 20.93023 | 3.015428 | 0.82 | 1M Zn(CF3SO3)2 | 1 | OTf | stainless-steel mesh | 2.5 | 1.8 | 1 | 70.3
6 | NPC | 21.55 | 3.29 | 1140.8 | 341.3 |  | 0.86 | 0.18 |  | 20.93023 | 3.015428 | 0.82 | 1M Zn(CF3SO3)2 | 1 | OTf | stainless-steel mesh | 2.5 | 1.8 | 2 | 64.8
7 | NPC | 21.55 | 3.29 | 1140.8 | 341.3 |  | 0.86 | 0.18 |  | 20.93023 | 3.015428 | 0.82 | 1M Zn(CF3SO3)2 | 1 | OTf | stainless-steel mesh | 2.5 | 1.8 | 5 | 51.5
8 | NPC | 21.55 | 3.29 | 1140.8 | 341.3 |  | 0.86 | 0.18 |  | 20.93023 | 3.015428 | 0.82 | 1M Zn(CF3SO3)2 | 1 | OTf | stainless-steel mesh | 2.5 | 1.8 | 10 | 38.5
9 | NPC | 21.55 | 3.29 | 1140.8 | 341.3 |  | 0.86 | 0.18 |  | 20.93023 | 3.015428 | 0.82 | 1M Zn(CF3SO3)2 | 1 | OTf | stainless-steel mesh | 2.5 | 1.8 | 20 | 23.3
10 | N-HPC | 8.2 | 5.3 | 879 |  |  | 0.447 | 0.271 | 0.176 | 60.6264 | 2.03413 | 2.27 | 2M ZnSO4 | 2 | SO4 | stainless-steel foil | 1 | 1.6 | 0.1 | 136.8 | 10.1007/s12274-019-2521-6
11 | N-HPC | 8.2 | 5.3 | 879 |  |  | 0.447 | 0.271 | 0.176 | 60.6264 | 2.03413 | 2.27 | 2M ZnSO4 | 2 | SO4 | stainless-steel foil | 1 | 1.6 | 0.5 | 110.9
12 | N-HPC | 8.2 | 5.3 | 879 |  |  | 0.447 | 0.271 | 0.176 | 60.6264 | 2.03413 | 2.27 | 2M ZnSO4 | 2 | SO4 | stainless-steel foil | 1 | 1.6 | 1 | 102.6
13 | N-HPC | 8.2 | 5.3 | 879 |  |  | 0.447 | 0.271 | 0.176 | 60.6264 | 2.03413 | 2.27 | 2M ZnSO4 | 2 | SO4 | stainless-steel foil | 1 | 1.6 | 5 | 76.1
14 | N-HPC | 8.2 | 5.3 | 879 |  |  | 0.447 | 0.271 | 0.176 | 60.6264 | 2.03413 | 2.27 | 2M ZnSO4 | 2 | SO4 | stainless-steel foil | 1 | 1.6 | 10 | 66.5
15 | SS-0.7 | 5.68 | 1.49 | 1640.1 | 860.5 |  | 1.41 | 0.46 | 0.94 | 32.62411 | 7.91 | 0.95 | 2M ZnSO4 | 2 | SO4 | nickel foam | 2 | 1.6 | 0.05 | 109.66 | 10.1016/j.diamond.2023.110041
16 | SS-0.7 | 5.68 | 1.49 | 1640.1 | 860.5 |  | 1.41 | 0.46 | 0.94 | 32.62411 | 7.91 | 0.95 | 2M ZnSO4 | 2 | SO4 | nickel foam | 2 | 1.6 | 0.1 | 93.3
17 | SS-0.7 | 5.68 | 1.49 | 1640.1 | 860.5 |  | 1.41 | 0.46 | 0.94 | 32.62411 | 7.91 | 0.95 | 2M ZnSO4 | 2 | SO4 | nickel foam | 2 | 1.6 | 0.2 | 84.6
18 | SS-0.7 | 5.68 | 1.49 | 1640.1 | 860.5 |  | 1.41 | 0.46 | 0.94 | 32.62411 | 7.91 | 0.95 | 2M ZnSO4 | 2 | SO4 | nickel foam | 2 | 1.6 | 0.3 | 81
19 | SS-0.7 | 5.68 | 1.49 | 1640.1 | 860.5 |  | 1.41 | 0.46 | 0.94 | 32.62411 | 7.91 | 0.95 | 2M ZnSO4 | 2 | SO4 | nickel foam | 2 | 1.6 | 0.5 | 76.3
20 | SS-0.7 | 5.68 | 1.49 | 1640.1 | 860.5 |  | 1.41 | 0.46 | 0.94 | 32.62411 | 7.91 | 0.95 | 2M ZnSO4 | 2 | SO4 | nickel foam | 2 | 1.6 | 1 | 71.6
21 | SS-0.7 | 5.68 | 1.49 | 1640.1 | 860.5 |  | 1.41 | 0.46 | 0.94 | 32.62411 | 7.91 | 0.95 | 2M ZnSO4 | 2 | SO4 | nickel foam | 2 | 1.6 | 2 | 67.6
22 | SS-0.7 | 5.68 | 1.49 | 1640.1 | 860.5 |  | 1.41 | 0.46 | 0.94 | 32.62411 | 7.91 | 0.95 | 2M ZnSO4 | 2 | SO4 | nickel foam | 2 | 1.6 | 3 | 65.1
23 | SS-0.7 | 5.68 | 1.49 | 1640.1 | 860.5 |  | 1.41 | 0.46 | 0.94 | 32.62411 | 7.91 | 0.95 | 2M ZnSO4 | 2 | SO4 | nickel foam | 2 | 1.6 | 5 | 62.4
24 | SS-0.7 | 5.68 | 1.49 | 1640.1 | 860.5 |  | 1.41 | 0.46 | 0.94 | 32.62411 | 7.91 | 0.95 | 2M ZnSO4 | 2 | SO4 | nickel foam | 2 | 1.6 | 10 | 59.5
25 | SS-0.7 | 5.68 | 1.49 | 1640.1 | 860.5 |  | 1.41 | 0.46 | 0.94 | 32.62411 | 7.91 | 0.95 | 2M ZnSO4 | 2 | SO4 | nickel foam | 2 | 1.6 | 15 | 58.4
26 | SS-0.7 | 5.68 | 1.49 | 1640.1 | 860.5 |  | 1.41 | 0.46 | 0.94 | 32.62411 | 7.91 | 0.95 | 2M ZnSO4 | 2 | SO4 | nickel foam | 2 | 1.6 | 20 | 57.1
27 | LPCS-600 | 11.5 | 6.7 | 642 |  |  | 1.03 | 0.15 | 0.88 | 14.56311 | 3.73 | 0.964 | 1M ZnSO4 | 1 | SO4 | stainless-steel mesh | 2 | 1.6 | 0.1 | 133.7 | 10.1016/j.jcis.2023.03.024
28 | LPCS-600 | 11.5 | 6.7 | 642 |  |  | 1.03 | 0.15 | 0.88 | 14.56311 | 3.73 | 0.964 | 1M ZnSO4 | 1 | SO4 | stainless-steel mesh | 2 | 1.6 | 0.2 | 102.5
29 | LPCS-600 | 11.5 | 6.7 | 642 |  |  | 1.03 | 0.15 | 0.88 | 14.56311 | 3.73 | 0.964 | 1M ZnSO4 | 1 | SO4 | stainless-steel mesh | 2 | 1.6 | 0.5 | 84.3
30 | LPCS-600 | 11.5 | 6.7 | 642 |  |  | 1.03 | 0.15 | 0.88 | 14.56311 | 3.73 | 0.964 | 1M ZnSO4 | 1 | SO4 | stainless-steel mesh | 2 | 1.6 | 1 | 75
31 | LPCS-600 | 11.5 | 6.7 | 642 |  |  | 1.03 | 0.15 | 0.88 | 14.56311 | 3.73 | 0.964 | 1M ZnSO4 | 1 | SO4 | stainless-steel mesh | 2 | 1.6 | 2 | 69.1
32 | LPCS-600 | 11.5 | 6.7 | 642 |  |  | 1.03 | 0.15 | 0.88 | 14.56311 | 3.73 | 0.964 | 1M ZnSO4 | 1 | SO4 | stainless-steel mesh | 2 | 1.6 | 5 | 61.7
33 | LPCS-600 | 11.5 | 6.7 | 642 |  |  | 1.03 | 0.15 | 0.88 | 14.56311 | 3.73 | 0.964 | 1M ZnSO4 | 1 | SO4 | stainless-steel mesh | 2 | 1.6 | 10 | 56.6
34 | LPCS-600 | 11.5 | 6.7 | 642 |  |  | 1.03 | 0.15 | 0.88 | 14.56311 | 3.73 | 0.964 | 1M ZnSO4 | 1 | SO4 | stainless-steel mesh | 2 | 1.6 | 20 | 51.9
35 | LPCS-600 | 11.5 | 6.7 | 642 |  |  | 1.03 | 0.15 | 0.88 | 14.56311 | 3.73 | 0.964 | 1M ZnSO4 | 1 | SO4 | stainless-steel mesh | 2 | 1.6 | 50 | 45.6
36 | LPCS-600 | 11.5 | 6.7 | 642 |  |  | 1.03 | 0.15 | 0.88 | 14.56311 | 3.73 | 0.964 | 1M ZnSO4 | 1 | SO4 | stainless-steel mesh | 2 | 1.6 | 100 | 39.7
37 | LPCS-600 | 11.5 | 6.7 | 642 |  |  | 1.03 | 0.15 | 0.88 | 14.56311 | 3.73 | 0.964 | 1M ZnSO4 | 1 | SO4 | stainless-steel mesh | 2 | 1.6 | 200 | 30.6
38 | LPCS-700 | 14.9 | 3.1 | 620 |  |  | 0.86 | 0.13 | 0.73 | 15.11628 | 3.66 | 0.962 | 1M ZnSO4 | 1 | SO4 | stainless-steel mesh | 2 | 1.6 | 0.1 | 104.4
39 | LPCS-700 | 14.9 | 3.1 | 620 |  |  | 0.86 | 0.13 | 0.73 | 15.11628 | 3.66 | 0.962 | 1M ZnSO4 | 1 | SO4 | stainless-steel mesh | 2 | 1.6 | 0.2 | 83
40 | LPCS-700 | 14.9 | 3.1 | 620 |  |  | 0.86 | 0.13 | 0.73 | 15.11628 | 3.66 | 0.962 | 1M ZnSO4 | 1 | SO4 | stainless-steel mesh | 2 | 1.6 | 0.5 | 69.7
41 | LPCS-700 | 14.9 | 3.1 | 620 |  |  | 0.86 | 0.13 | 0.73 | 15.11628 | 3.66 | 0.962 | 1M ZnSO4 | 1 | SO4 | stainless-steel mesh | 2 | 1.6 | 1 | 61.7
42 | LPCS-700 | 14.9 | 3.1 | 620 |  |  | 0.86 | 0.13 | 0.73 | 15.11628 | 3.66 | 0.962 | 1M ZnSO4 | 1 | SO4 | stainless-steel mesh | 2 | 1.6 | 2 | 56
43 | LPCS-700 | 14.9 | 3.1 | 620 |  |  | 0.86 | 0.13 | 0.73 | 15.11628 | 3.66 | 0.962 | 1M ZnSO4 | 1 | SO4 | stainless-steel mesh | 2 | 1.6 | 5 | 50.4
44 | LPCS-700 | 14.9 | 3.1 | 620 |  |  | 0.86 | 0.13 | 0.73 | 15.11628 | 3.66 | 0.962 | 1M ZnSO4 | 1 | SO4 | stainless-steel mesh | 2 | 1.6 | 10 | 46.6
45 | LPCS-700 | 14.9 | 3.1 | 620 |  |  | 0.86 | 0.13 | 0.73 | 15.11628 | 3.66 | 0.962 | 1M ZnSO4 | 1 | SO4 | stainless-steel mesh | 2 | 1.6 | 20 | 43.7
46 | LPCS-700 | 14.9 | 3.1 | 620 |  |  | 0.86 | 0.13 | 0.73 | 15.11628 | 3.66 | 0.962 | 1M ZnSO4 | 1 | SO4 | stainless-steel mesh | 2 | 1.6 | 50 | 39.1
47 | LPCS-700 | 14.9 | 3.1 | 620 |  |  | 0.86 | 0.13 | 0.73 | 15.11628 | 3.66 | 0.962 | 1M ZnSO4 | 1 | SO4 | stainless-steel mesh | 2 | 1.6 | 100 | 35.4
48 | LPCS-700 | 14.9 | 3.1 | 620 |  |  | 0.86 | 0.13 | 0.73 | 15.11628 | 3.66 | 0.962 | 1M ZnSO4 | 1 | SO4 | stainless-steel mesh | 2 | 1.6 | 200 | 30.4
49 | LPCS-800 | 11.2 | 4.2 | 697 |  |  | 0.83 | 0.18 | 0.65 | 21.68675 | 3.21 | 0.958 | 1M ZnSO4 | 1 | SO4 | stainless-steel mesh | 2 | 1.6 | 0.1 | 92.4
50 | LPCS-800 | 11.2 | 4.2 | 697 |  |  | 0.83 | 0.18 | 0.65 | 21.68675 | 3.21 | 0.958 | 1M ZnSO4 | 1 | SO4 | stainless-steel mesh | 2 | 1.6 | 0.2 | 73.1
51 | LPCS-800 | 11.2 | 4.2 | 697 |  |  | 0.83 | 0.18 | 0.65 | 21.68675 | 3.21 | 0.958 | 1M ZnSO4 | 1 | SO4 | stainless-steel mesh | 2 | 1.6 | 0.5 | 62.4
52 | LPCS-800 | 11.2 | 4.2 | 697 |  |  | 0.83 | 0.18 | 0.65 | 21.68675 | 3.21 | 0.958 | 1M ZnSO4 | 1 | SO4 | stainless-steel mesh | 2 | 1.6 | 1 | 56
53 | LPCS-800 | 11.2 | 4.2 | 697 |  |  | 0.83 | 0.18 | 0.65 | 21.68675 | 3.21 | 0.958 | 1M ZnSO4 | 1 | SO4 | stainless-steel mesh | 2 | 1.6 | 2 | 51.3
54 | LPCS-800 | 11.2 | 4.2 | 697 |  |  | 0.83 | 0.18 | 0.65 | 21.68675 | 3.21 | 0.958 | 1M ZnSO4 | 1 | SO4 | stainless-steel mesh | 2 | 1.6 | 5 | 45.7
55 | LPCS-800 | 11.2 | 4.2 | 697 |  |  | 0.83 | 0.18 | 0.65 | 21.68675 | 3.21 | 0.958 | 1M ZnSO4 | 1 | SO4 | stainless-steel mesh | 2 | 1.6 | 10 | 42.3
56 | LPCS-800 | 11.2 | 4.2 | 697 |  |  | 0.83 | 0.18 | 0.65 | 21.68675 | 3.21 | 0.958 | 1M ZnSO4 | 1 | SO4 | stainless-steel mesh | 2 | 1.6 | 20 | 38.9
57 | LPCS-800 | 11.2 | 4.2 | 697 |  |  | 0.83 | 0.18 | 0.65 | 21.68675 | 3.21 | 0.958 | 1M ZnSO4 | 1 | SO4 | stainless-steel mesh | 2 | 1.6 | 50 | 33.3
58 | LPCS-800 | 11.2 | 4.2 | 697 |  |  | 0.83 | 0.18 | 0.65 | 21.68675 | 3.21 | 0.958 | 1M ZnSO4 | 1 | SO4 | stainless-steel mesh | 2 | 1.6 | 100 | 28.7
59 | LPCS-800 | 11.2 | 4.2 | 697 |  |  | 0.83 | 0.18 | 0.65 | 21.68675 | 3.21 | 0.958 | 1M ZnSO4 | 1 | SO4 | stainless-steel mesh | 2 | 1.6 | 200 | 27.2
60 | NPCN750 | 12.04 | 8.29 | 1530.9 | 764.4 |  | 0.96 | 0.37 |  | 38.54167 | 2.508328 | 0.86 | 1M Zn(CF3SO3)2 | 1 | OTf | freestanding | 2.4 | 1.6 | 0.1 | 204.7 | 10.1016/j.jpowsour.2022.232348
61 | NPCN750 | 12.04 | 8.29 | 1530.9 | 764.4 |  | 0.96 | 0.37 |  | 38.54167 | 2.508328 | 0.86 | 1M Zn(CF3SO3)2 | 1 | OTf | freestanding | 2.4 | 1.6 | 0.2 | 181.5
62 | NPCN750 | 12.04 | 8.29 | 1530.9 | 764.4 |  | 0.96 | 0.37 |  | 38.54167 | 2.508328 | 0.86 | 1M Zn(CF3SO3)2 | 1 | OTf | freestanding | 2.4 | 1.6 | 0.5 | 165.9
63 | NPCN750 | 12.04 | 8.29 | 1530.9 | 764.4 |  | 0.96 | 0.37 |  | 38.54167 | 2.508328 | 0.86 | 1M Zn(CF3SO3)2 | 1 | OTf | freestanding | 2.4 | 1.6 | 1 | 152.7
64 | NPCN750 | 12.04 | 8.29 | 1530.9 | 764.4 |  | 0.96 | 0.37 |  | 38.54167 | 2.508328 | 0.86 | 1M Zn(CF3SO3)2 | 1 | OTf | freestanding | 2.4 | 1.6 | 2 | 141.1
65 | NPCN750 | 12.04 | 8.29 | 1530.9 | 764.4 |  | 0.96 | 0.37 |  | 38.54167 | 2.508328 | 0.86 | 1M Zn(CF3SO3)2 | 1 | OTf | freestanding | 2.4 | 1.6 | 5 | 134.2
66 | NPCN750 | 12.04 | 8.29 | 1530.9 | 764.4 |  | 0.96 | 0.37 |  | 38.54167 | 2.508328 | 0.86 | 1M Zn(CF3SO3)2 | 1 | OTf | freestanding | 2.4 | 1.6 | 10 | 128.6
67 | SMC-700 | 20.61 | 3.95 | 544.83 | 520.02 | 24.81 | 0.26 |  |  | 95.44629 | 1.908852 | 0.96 | 2M ZnSO4 | 2 | SO4 | titanium foil | 2 | 1.8 | 0.1 | 134.5 | 10.1016/j.carbon.2023.118774
68 | SMC-700 | 20.61 | 3.95 | 544.83 | 520.02 | 24.81 | 0.26 |  |  | 95.44629 | 1.908852 | 0.96 | 2M ZnSO4 | 2 | SO4 | titanium foil | 2 | 1.8 | 0.2 | 110.2
69 | SMC-700 | 20.61 | 3.95 | 544.83 | 520.02 | 24.81 | 0.26 |  |  | 95.44629 | 1.908852 | 0.96 | 2M ZnSO4 | 2 | SO4 | titanium foil | 2 | 1.8 | 0.4 | 93
70 | SMC-700 | 20.61 | 3.95 | 544.83 | 520.02 | 24.81 | 0.26 |  |  | 95.44629 | 1.908852 | 0.96 | 2M ZnSO4 | 2 | SO4 | titanium foil | 2 | 1.8 | 0.5 | 86.7
71 | SMC-700 | 20.61 | 3.95 | 544.83 | 520.02 | 24.81 | 0.26 |  |  | 95.44629 | 1.908852 | 0.96 | 2M ZnSO4 | 2 | SO4 | titanium foil | 2 | 1.8 | 1 | 72.9
72 | SMC-700 | 20.61 | 3.95 | 544.83 | 520.02 | 24.81 | 0.26 |  |  | 95.44629 | 1.908852 | 0.96 | 2M ZnSO4 | 2 | SO4 | titanium foil | 2 | 1.8 | 2 | 57
73 | SMC-700 | 20.61 | 3.95 | 544.83 | 520.02 | 24.81 | 0.26 |  |  | 95.44629 | 1.908852 | 0.96 | 2M ZnSO4 | 2 | SO4 | titanium foil | 2 | 1.8 | 3 | 48
74 | SMC-700 | 20.61 | 3.95 | 544.83 | 520.02 | 24.81 | 0.26 |  |  | 95.44629 | 1.908852 | 0.96 | 2M ZnSO4 | 2 | SO4 | titanium foil | 2 | 1.8 | 4 | 41.5
75 | SMC-800 | 18.15 | 3.51 | 648.22 | 615.4 | 32.82 | 0.32 |  |  | 94.9369 | 1.974638 | 1.01 | 2M ZnSO4 | 2 | SO4 | titanium foil | 2 | 1.8 | 0.1 | 156.54
76 | SMC-800 | 18.15 | 3.51 | 648.22 | 615.4 | 32.82 | 0.32 |  |  | 94.9369 | 1.974638 | 1.01 | 2M ZnSO4 | 2 | SO4 | titanium foil | 2 | 1.8 | 0.2 | 132.3
77 | SMC-800 | 18.15 | 3.51 | 648.22 | 615.4 | 32.82 | 0.32 |  |  | 94.9369 | 1.974638 | 1.01 | 2M ZnSO4 | 2 | SO4 | titanium foil | 2 | 1.8 | 0.3 | 111.55
78 | SMC-800 | 18.15 | 3.51 | 648.22 | 615.4 | 32.82 | 0.32 |  |  | 94.9369 | 1.974638 | 1.01 | 2M ZnSO4 | 2 | SO4 | titanium foil | 2 | 1.8 | 0.4 | 105.4
79 | SMC-800 | 18.15 | 3.51 | 648.22 | 615.4 | 32.82 | 0.32 |  |  | 94.9369 | 1.974638 | 1.01 | 2M ZnSO4 | 2 | SO4 | titanium foil | 2 | 1.8 | 0.5 | 98.5
80 | SMC-800 | 18.15 | 3.51 | 648.22 | 615.4 | 32.82 | 0.32 |  |  | 94.9369 | 1.974638 | 1.01 | 2M ZnSO4 | 2 | SO4 | titanium foil | 2 | 1.8 | 1 | 86.8
81 | SMC-800 | 18.15 | 3.51 | 648.22 | 615.4 | 32.82 | 0.32 |  |  | 94.9369 | 1.974638 | 1.01 | 2M ZnSO4 | 2 | SO4 | titanium foil | 2 | 1.8 | 2 | 70.5
82 | SMC-800 | 18.15 | 3.51 | 648.22 | 615.4 | 32.82 | 0.32 |  |  | 94.9369 | 1.974638 | 1.01 | 2M ZnSO4 | 2 | SO4 | titanium foil | 2 | 1.8 | 3 | 59.2
83 | SMC-800 | 18.15 | 3.51 | 648.22 | 615.4 | 32.82 | 0.32 |  |  | 94.9369 | 1.974638 | 1.01 | 2M ZnSO4 | 2 | SO4 | titanium foil | 2 | 1.8 | 4 | 51.8
84 | SMC-900 | 15.17 | 1.8 | 225.22 | 207.23 | 17.99 | 0.1 |  |  | 92.01225 | 1.81 | 1.08 | 2M ZnSO4 | 2 | SO4 | titanium foil | 2 | 1.8 | 0.1 | 84.5
85 | SMC-900 | 15.17 | 1.8 | 225.22 | 207.23 | 17.99 | 0.1 |  |  | 92.01225 | 1.81 | 1.08 | 2M ZnSO4 | 2 | SO4 | titanium foil | 2 | 1.8 | 0.2 | 63.4
86 | SMC-900 | 15.17 | 1.8 | 225.22 | 207.23 | 17.99 | 0.1 |  |  | 92.01225 | 1.81 | 1.08 | 2M ZnSO4 | 2 | SO4 | titanium foil | 2 | 1.8 | 0.4 | 50.7
87 | SMC-900 | 15.17 | 1.8 | 225.22 | 207.23 | 17.99 | 0.1 |  |  | 92.01225 | 1.81 | 1.08 | 2M ZnSO4 | 2 | SO4 | titanium foil | 2 | 1.8 | 0.5 | 45
88 | SMC-900 | 15.17 | 1.8 | 225.22 | 207.23 | 17.99 | 0.1 |  |  | 92.01225 | 1.81 | 1.08 | 2M ZnSO4 | 2 | SO4 | titanium foil | 2 | 1.8 | 1 | 34.5
89 | SMC-900 | 15.17 | 1.8 | 225.22 | 207.23 | 17.99 | 0.1 |  |  | 92.01225 | 1.81 | 1.08 | 2M ZnSO4 | 2 | SO4 | titanium foil | 2 | 1.8 | 2 | 24.5
90 | SMC-900 | 15.17 | 1.8 | 225.22 | 207.23 | 17.99 | 0.1 |  |  | 92.01225 | 1.81 | 1.08 | 2M ZnSO4 | 2 | SO4 | titanium foil | 2 | 1.8 | 3 | 19.7
91 | SMC-900 | 15.17 | 1.8 | 225.22 | 207.23 | 17.99 | 0.1 |  |  | 92.01225 | 1.81 | 1.08 | 2M ZnSO4 | 2 | SO4 | titanium foil | 2 | 1.8 | 4 | 17
92 | CSAC | 11.92 | 0 | 2228 |  |  | 1.07 | 0.64 |  | 59.81308 | 1.921005 | 1.5 | 1M ZnSO4 | 1 | SO4 | stainless-steel foil | 2 | 1.75 | 0.2 | 153 | 10.3390/molecules28207187
93 | CSAC | 11.92 | 0 | 2228 |  |  | 1.07 | 0.64 |  | 59.81308 | 1.921005 | 1.5 | 1M ZnSO4 | 1 | SO4 | stainless-steel foil | 2 | 1.75 | 0.5 | 125
94 | CSAC | 11.92 | 0 | 2228 |  |  | 1.07 | 0.64 |  | 59.81308 | 1.921005 | 1.5 | 1M ZnSO4 | 1 | SO4 | stainless-steel foil | 2 | 1.75 | 1 | 110
95 | CSAC | 11.92 | 0 | 2228 |  |  | 1.07 | 0.64 |  | 59.81308 | 1.921005 | 1.5 | 1M ZnSO4 | 1 | SO4 | stainless-steel foil | 2 | 1.75 | 2 | 98
96 | CSAC | 11.92 | 0 | 2228 |  |  | 1.07 | 0.64 |  | 59.81308 | 1.921005 | 1.5 | 1M ZnSO4 | 1 | SO4 | stainless-steel foil | 2 | 1.75 | 5 | 84
97 | CSAC | 11.92 | 0 | 2228 |  |  | 1.07 | 0.64 |  | 59.81308 | 1.921005 | 1.5 | 1M ZnSO4 | 1 | SO4 | stainless-steel foil | 2 | 1.75 | 10 | 75
98 | N-CNC | 5.5 | 2.53 | 947 | 506 |  | 0.54 | 0.27 |  | 50 | 2.27 | 0.855 | 1M ZnSO4 | 1 | SO4 | stainless-steel foil |  | 1.6 | 0.5 | 117.9 | 10.1007/s12274-021-4003-x
99 | N-CNC | 5.5 | 2.53 | 947 | 506 |  | 0.54 | 0.27 |  | 50 | 2.27 | 0.855 | 1M ZnSO4 | 1 | SO4 | stainless-steel foil |  | 1.6 | 20 | 71
100 | AL-KNPC-700 | 9.64 | 3.44 | 1624 | 1125 |  | 0.918 | 0.599 |  | 65.25054 | 2.261084 | 0.999 | 1M ZnSO4 | 1 | SO4 | stainless-steel mesh | 2 | 1.6 | 0.1 | 119.9 | 10.1016/j.cej.2023.147994
101 | AL-KNPC-700 | 9.64 | 3.44 | 1624 | 1125 |  | 0.918 | 0.599 |  | 65.25054 | 2.261084 | 0.999 | 1M ZnSO4 | 1 | SO4 | stainless-steel mesh | 2 | 1.6 | 0.2 | 108.3
102 | AL-KNPC-700 | 9.64 | 3.44 | 1624 | 1125 |  | 0.918 | 0.599 |  | 65.25054 | 2.261084 | 0.999 | 1M ZnSO4 | 1 | SO4 | stainless-steel mesh | 2 | 1.6 | 0.5 | 100.2
103 | AL-KNPC-700 | 9.64 | 3.44 | 1624 | 1125 |  | 0.918 | 0.599 |  | 65.25054 | 2.261084 | 0.999 | 1M ZnSO4 | 1 | SO4 | stainless-steel mesh | 2 | 1.6 | 1 | 94.6
104 | AL-KNPC-700 | 9.64 | 3.44 | 1624 | 1125 |  | 0.918 | 0.599 |  | 65.25054 | 2.261084 | 0.999 | 1M ZnSO4 | 1 | SO4 | stainless-steel mesh | 2 | 1.6 | 2 | 90.4
105 | AL-KNPC-700 | 9.64 | 3.44 | 1624 | 1125 |  | 0.918 | 0.599 |  | 65.25054 | 2.261084 | 0.999 | 1M ZnSO4 | 1 | SO4 | stainless-steel mesh | 2 | 1.6 | 5 | 84.8
106 | AL-KNPC-700 | 9.64 | 3.44 | 1624 | 1125 |  | 0.918 | 0.599 |  | 65.25054 | 2.261084 | 0.999 | 1M ZnSO4 | 1 | SO4 | stainless-steel mesh | 2 | 1.6 | 20 | 81.1
107 | AL-KNPC-800 | 8.42 | 1.64 | 1949 | 961 |  | 1.133 | 0.519 |  | 45.80759 | 2.325295 | 0.917 | 1M ZnSO4 | 1 | SO4 | stainless-steel mesh | 2 | 1.6 | 0.1 | 159.9
108 | AL-KNPC-800 | 8.42 | 1.64 | 1949 | 961 |  | 1.133 | 0.519 |  | 45.80759 | 2.325295 | 0.917 | 1M ZnSO4 | 1 | SO4 | stainless-steel mesh | 2 | 1.6 | 0.2 | 139.2
109 | AL-KNPC-800 | 8.42 | 1.64 | 1949 | 961 |  | 1.133 | 0.519 |  | 45.80759 | 2.325295 | 0.917 | 1M ZnSO4 | 1 | SO4 | stainless-steel mesh | 10 | 1.6 | 0.5 | 124.8
110 | AL-KNPC-800 | 8.42 | 1.64 | 1949 | 961 |  | 1.133 | 0.519 |  | 45.80759 | 2.325295 | 0.917 | 1M ZnSO4 | 1 | SO4 | stainless-steel mesh | 10 | 1.6 | 1 | 116
111 | AL-KNPC-800 | 8.42 | 1.64 | 1949 | 961 |  | 1.133 | 0.519 |  | 45.80759 | 2.325295 | 0.917 | 1M ZnSO4 | 1 | SO4 | stainless-steel mesh | 10 | 1.6 | 2 | 109.9
112 | AL-KNPC-800 | 8.42 | 1.64 | 1949 | 961 |  | 1.133 | 0.519 |  | 45.80759 | 2.325295 | 0.917 | 1M ZnSO4 | 1 | SO4 | stainless-steel mesh | 10 | 1.6 | 5 | 101.9
113 | AL-KNPC-800 | 8.42 | 1.64 | 1949 | 961 |  | 1.133 | 0.519 |  | 45.80759 | 2.325295 | 0.917 | 1M ZnSO4 | 1 | SO4 | stainless-steel mesh | 10 | 1.6 | 20 | 94
114 | AL-KNPC-900 | 5.52 | 0.89 | 2276 | 480 |  | 1.331 | 0.279 |  | 20.96168 | 2.339192 | 0.872 | 1M ZnSO4 | 1 | SO4 | stainless-steel mesh | 2 | 1.6 | 0.1 | 114.2
115 | AL-KNPC-900 | 5.52 | 0.89 | 2276 | 480 |  | 1.331 | 0.279 |  | 20.96168 | 2.339192 | 0.872 | 1M ZnSO4 | 1 | SO4 | stainless-steel mesh | 2 | 1.6 | 0.2 | 104.8
116 | AL-KNPC-900 | 5.52 | 0.89 | 2276 | 480 |  | 1.331 | 0.279 |  | 20.96168 | 2.339192 | 0.872 | 1M ZnSO4 | 1 | SO4 | stainless-steel mesh | 2 | 1.6 | 0.5 | 95.6
117 | AL-KNPC-900 | 5.52 | 0.89 | 2276 | 480 |  | 1.331 | 0.279 |  | 20.96168 | 2.339192 | 0.872 | 1M ZnSO4 | 1 | SO4 | stainless-steel mesh | 2 | 1.6 | 1 | 90
118 | AL-KNPC-900 | 5.52 | 0.89 | 2276 | 480 |  | 1.331 | 0.279 |  | 20.96168 | 2.339192 | 0.872 | 1M ZnSO4 | 1 | SO4 | stainless-steel mesh | 2 | 1.6 | 2 | 86.8
119 | AL-KNPC-900 | 5.52 | 0.89 | 2276 | 480 |  | 1.331 | 0.279 |  | 20.96168 | 2.339192 | 0.872 | 1M ZnSO4 | 1 | SO4 | stainless-steel mesh | 2 | 1.6 | 5 | 82.4
120 | AL-KNPC-900 | 5.52 | 0.89 | 2276 | 480 |  | 1.331 | 0.279 |  | 20.96168 | 2.339192 | 0.872 | 1M ZnSO4 | 1 | SO4 | stainless-steel mesh | 2 | 1.6 | 20 | 78.5
121 | PCNF-3 | 7.71 | 0 | 804 | 500 | 304 | 0.315 |  |  | 62.18905 | 1.567164 | 0.97 | 1M ZnSO4 | 1 | SO4 | stainless-steel mesh | 1.2 | 1.6 | 0.5 | 48.3 | 10.1016/j.apsusc.2020.145384
122 | PCNF-3 | 7.71 | 0 | 804 | 500 | 304 | 0.315 |  |  | 62.18905 | 1.567164 | 0.97 | 1M ZnSO4 | 1 | SO4 | stainless-steel mesh | 1.2 | 1.6 | 1 | 43.4
123 | PCNF-3 | 7.71 | 0 | 804 | 500 | 304 | 0.315 |  |  | 62.18905 | 1.567164 | 0.97 | 1M ZnSO4 | 1 | SO4 | stainless-steel mesh | 1.2 | 1.6 | 2 | 38.9
124 | PCNF-3 | 7.71 | 0 | 804 | 500 | 304 | 0.315 |  |  | 62.18905 | 1.567164 | 0.97 | 1M ZnSO4 | 1 | SO4 | stainless-steel mesh | 1.2 | 1.6 | 3 | 36.5
125 | PCNF-3 | 7.71 | 0 | 804 | 500 | 304 | 0.315 |  |  | 62.18905 | 1.567164 | 0.97 | 1M ZnSO4 | 1 | SO4 | stainless-steel mesh | 1.2 | 1.6 | 4 | 34.8
126 | PCNF-3 | 7.71 | 0 | 804 | 500 | 304 | 0.315 |  |  | 62.18905 | 1.567164 | 0.97 | 1M ZnSO4 | 1 | SO4 | stainless-steel mesh | 1.2 | 1.6 | 5 | 33.2
127 | PCNF-3 | 7.71 | 0 | 804 | 500 | 304 | 0.315 |  |  | 62.18905 | 1.567164 | 0.97 | 1M ZnSO4 | 1 | SO4 | stainless-steel mesh | 1.2 | 1.6 | 7 | 30.2
128 | PCNF-3 | 7.71 | 0 | 804 | 500 | 304 | 0.315 |  |  | 62.18905 | 1.567164 | 0.97 | 1M ZnSO4 | 1 | SO4 | stainless-steel mesh | 1.2 | 1.6 | 10 | 26.7
129 | PCNF-3 | 7.71 | 0 | 804 | 500 | 304 | 0.315 |  |  | 62.18905 | 1.567164 | 0.97 | 1M ZnSO4 | 1 | SO4 | stainless-steel mesh | 1.2 | 1.6 | 15 | 24.7
130 | PCNF-3 | 7.71 | 0 | 804 | 500 | 304 | 0.315 |  |  | 62.18905 | 1.567164 | 0.97 | 1M ZnSO4 | 1 | SO4 | stainless-steel mesh | 1.2 | 1.6 | 20 | 21.6
131 | PCNF-4 | 8.06 | 0 | 1770 | 1020 | 750 | 0.721 |  |  | 57.62712 | 1.629379 | 1.1 | 1M ZnSO4 | 1 | SO4 | stainless-steel mesh | 1.2 | 1.6 | 0.5 | 177.7
132 | PCNF-4 | 8.06 | 0 | 1770 | 1020 | 750 | 0.721 |  |  | 57.62712 | 1.629379 | 1.1 | 1M ZnSO4 | 1 | SO4 | stainless-steel mesh | 1.2 | 1.6 | 1 | 148.5
133 | PCNF-4 | 8.06 | 0 | 1770 | 1020 | 750 | 0.721 |  |  | 57.62712 | 1.629379 | 1.1 | 1M ZnSO4 | 1 | SO4 | stainless-steel mesh | 1.2 | 1.6 | 2 | 135.5
134 | PCNF-4 | 8.06 | 0 | 1770 | 1020 | 750 | 0.721 |  |  | 57.62712 | 1.629379 | 1.1 | 1M ZnSO4 | 1 | SO4 | stainless-steel mesh | 1.2 | 1.6 | 3 | 127.9
135 | PCNF-4 | 8.06 | 0 | 1770 | 1020 | 750 | 0.721 |  |  | 57.62712 | 1.629379 | 1.1 | 1M ZnSO4 | 1 | SO4 | stainless-steel mesh | 1.2 | 1.6 | 4 | 122.1
136 | PCNF-4 | 8.06 | 0 | 1770 | 1020 | 750 | 0.721 |  |  | 57.62712 | 1.629379 | 1.1 | 1M ZnSO4 | 1 | SO4 | stainless-steel mesh | 1.2 | 1.6 | 5 | 117
137 | PCNF-4 | 8.06 | 0 | 1770 | 1020 | 750 | 0.721 |  |  | 57.62712 | 1.629379 | 1.1 | 1M ZnSO4 | 1 | SO4 | stainless-steel mesh | 1.2 | 1.6 | 7 | 107.5
138 | PCNF-4 | 8.06 | 0 | 1770 | 1020 | 750 | 0.721 |  |  | 57.62712 | 1.629379 | 1.1 | 1M ZnSO4 | 1 | SO4 | stainless-steel mesh | 1.2 | 1.6 | 10 | 102.9
139 | PCNF-4 | 8.06 | 0 | 1770 | 1020 | 750 | 0.721 |  |  | 57.62712 | 1.629379 | 1.1 | 1M ZnSO4 | 1 | SO4 | stainless-steel mesh | 1.2 | 1.6 | 15 | 91.3
140 | PCNF-4 | 8.06 | 0 | 1770 | 1020 | 750 | 0.721 |  |  | 57.62712 | 1.629379 | 1.1 | 1M ZnSO4 | 1 | SO4 | stainless-steel mesh | 1.2 | 1.6 | 20 | 85.5
141 | PCNF-5 | 9.3 | 0 | 1781 | 950 | 831 | 0.784 |  |  | 53.34082 | 1.760809 | 1.18 | 1M ZnSO4 | 1 | SO4 | stainless-steel mesh | 1.2 | 1.6 | 0.5 | 108.2
142 | PCNF-5 | 9.3 | 0 | 1781 | 950 | 831 | 0.784 |  |  | 53.34082 | 1.760809 | 1.18 | 1M ZnSO4 | 1 | SO4 | stainless-steel mesh | 1.2 | 1.6 | 1 | 96.6
143 | PCNF-5 | 9.3 | 0 | 1781 | 950 | 831 | 0.784 |  |  | 53.34082 | 1.760809 | 1.18 | 1M ZnSO4 | 1 | SO4 | stainless-steel mesh | 1.2 | 1.6 | 2 | 86.9
144 | PCNF-5 | 9.3 | 0 | 1781 | 950 | 831 | 0.784 |  |  | 53.34082 | 1.760809 | 1.18 | 1M ZnSO4 | 1 | SO4 | stainless-steel mesh | 1.2 | 1.6 | 3 | 82
145 | PCNF-5 | 9.3 | 0 | 1781 | 950 | 831 | 0.784 |  |  | 53.34082 | 1.760809 | 1.18 | 1M ZnSO4 | 1 | SO4 | stainless-steel mesh | 1.2 | 1.6 | 4 | 78.7
146 | PCNF-5 | 9.3 | 0 | 1781 | 950 | 831 | 0.784 |  |  | 53.34082 | 1.760809 | 1.18 | 1M ZnSO4 | 1 | SO4 | stainless-steel mesh | 1.2 | 1.6 | 5 | 75.2
147 | PCNF-5 | 9.3 | 0 | 1781 | 950 | 831 | 0.784 |  |  | 53.34082 | 1.760809 | 1.18 | 1M ZnSO4 | 1 | SO4 | stainless-steel mesh | 1.2 | 1.6 | 7 | 72
148 | PCNF-5 | 9.3 | 0 | 1781 | 950 | 831 | 0.784 |  |  | 53.34082 | 1.760809 | 1.18 | 1M ZnSO4 | 1 | SO4 | stainless-steel mesh | 1.2 | 1.6 | 10 | 67.1
149 | PCNF-5 | 9.3 | 0 | 1781 | 950 | 831 | 0.784 |  |  | 53.34082 | 1.760809 | 1.18 | 1M ZnSO4 | 1 | SO4 | stainless-steel mesh | 1.2 | 1.6 | 15 | 60.5
150 | PCNF-5 | 9.3 | 0 | 1781 | 950 | 831 | 0.784 |  |  | 53.34082 | 1.760809 | 1.18 | 1M ZnSO4 | 1 | SO4 | stainless-steel mesh | 1.2 | 1.6 | 20 | 57
151 | MSHPC1.5-800 | 6.99 | 1.59 | 2465.9 |  |  | 1.29 | 0.68 |  | 0 | 2.092542 | 0.912 | 2M ZnSO4 | 2 | SO4 | nickel foam | 2 | 1.8 | 0.05 | 108.5 | 10.1016/j.est.2023.106900
152 | MSHPC1.5-800 | 6.99 | 1.59 | 2465.9 |  |  | 1.29 | 0.68 |  | 0 | 2.092542 | 0.912 | 2M ZnSO4 | 2 | SO4 | nickel foam | 2 | 1.8 | 0.1 | 85.9
153 | MSHPC1.5-800 | 6.99 | 1.59 | 2465.9 |  |  | 1.29 | 0.68 |  | 0 | 2.092542 | 0.912 | 2M ZnSO4 | 2 | SO4 | nickel foam | 2 | 1.8 | 0.2 | 73.1
154 | MSHPC1.5-800 | 6.99 | 1.59 | 2465.9 |  |  | 1.29 | 0.68 |  | 0 | 2.092542 | 0.912 | 2M ZnSO4 | 2 | SO4 | nickel foam | 2 | 1.8 | 0.3 | 68.7
155 | MSHPC1.5-800 | 6.99 | 1.59 | 2465.9 |  |  | 1.29 | 0.68 |  | 0 | 2.092542 | 0.912 | 2M ZnSO4 | 2 | SO4 | nickel foam | 2 | 1.8 | 0.5 | 65
156 | MSHPC1.5-800 | 6.99 | 1.59 | 2465.9 |  |  | 1.29 | 0.68 |  | 0 | 2.092542 | 0.912 | 2M ZnSO4 | 2 | SO4 | nickel foam | 2 | 1.8 | 1 | 60.8
157 | MSHPC1.5-800 | 6.99 | 1.59 | 2465.9 |  |  | 1.29 | 0.68 |  | 0 | 2.092542 | 0.912 | 2M ZnSO4 | 2 | SO4 | nickel foam | 2 | 1.8 | 2 | 55.3
158 | MSHPC1.5-800 | 6.99 | 1.59 | 2465.9 |  |  | 1.29 | 0.68 |  | 0 | 2.092542 | 0.912 | 2M ZnSO4 | 2 | SO4 | nickel foam | 2 | 1.8 | 3 | 52.7
159 | MSHPC1.5-800 | 6.99 | 1.59 | 2465.9 |  |  | 1.29 | 0.68 |  | 0 | 2.092542 | 0.912 | 2M ZnSO4 | 2 | SO4 | nickel foam | 2 | 1.8 | 5 | 49.2
160 | MSHPC1.5-800 | 6.99 | 1.59 | 2465.9 |  |  | 1.29 | 0.68 |  | 0 | 2.092542 | 0.912 | 2M ZnSO4 | 2 | SO4 | nickel foam | 2 | 1.8 | 10 | 44.5
161 | MSHPC1.5-800 | 6.99 | 1.59 | 2465.9 |  |  | 1.29 | 0.68 |  | 0 | 2.092542 | 0.912 | 2M ZnSO4 | 2 | SO4 | nickel foam | 2 | 1.8 | 15 | 41.6
162 | MSHPC1.5-800 | 6.99 | 1.59 | 2465.9 |  |  | 1.29 | 0.68 |  | 0 | 2.092542 | 0.912 | 2M ZnSO4 | 2 | SO4 | nickel foam | 2 | 1.8 | 20 | 41
163 | NTC | 3.9 | 9.7 | 844 | 653 | 191 | 0.41 |  |  | 77.36967 | 1.943128 | 0.99 | 1M ZnSO4 | 1 | SO4 | freestanding | 1 | 2 | 0.1 | 189.4 | 10.1002/adfm.201909725
164 | NTC | 3.9 | 9.7 | 844 | 653 | 191 | 0.41 |  |  | 77.36967 | 1.943128 | 0.99 | 1M ZnSO4 | 1 | SO4 | freestanding | 1 | 2 | 0.2 | 154.5
165 | NTC | 3.9 | 9.7 | 844 | 653 | 191 | 0.41 |  |  | 77.36967 | 1.943128 | 0.99 | 1M ZnSO4 | 1 | SO4 | freestanding | 1 | 2 | 0.5 | 131.5
166 | NTC | 3.9 | 9.7 | 844 | 653 | 191 | 0.41 |  |  | 77.36967 | 1.943128 | 0.99 | 1M ZnSO4 | 1 | SO4 | freestanding | 1 | 2 | 1 | 130.4
167 | NTC | 3.9 | 9.7 | 844 | 653 | 191 | 0.41 |  |  | 77.36967 | 1.943128 | 0.99 | 1M ZnSO4 | 1 | SO4 | freestanding | 1 | 2 | 2 | 117.9
168 | NTC | 3.9 | 9.7 | 844 | 653 | 191 | 0.41 |  |  | 77.36967 | 1.943128 | 0.99 | 1M ZnSO4 | 1 | SO4 | freestanding | 1 | 2 | 3 | 112.3
169 | NTC | 3.9 | 9.7 | 844 | 653 | 191 | 0.41 |  |  | 77.36967 | 1.943128 | 0.99 | 1M ZnSO4 | 1 | SO4 | freestanding | 1 | 2 | 4 | 107.7
170 | NTC | 3.9 | 9.7 | 844 | 653 | 191 | 0.41 |  |  | 77.36967 | 1.943128 | 0.99 | 1M ZnSO4 | 1 | SO4 | freestanding | 1 | 2 | 5 | 104.9
171 | NTC | 3.9 | 9.7 | 844 | 653 | 191 | 0.41 |  |  | 77.36967 | 1.943128 | 0.99 | 1M ZnSO4 | 1 | SO4 | freestanding | 1 | 2 | 7 | 102.2
172 | NTC | 3.9 | 9.7 | 844 | 653 | 191 | 0.41 |  |  | 77.36967 | 1.943128 | 0.99 | 1M ZnSO4 | 1 | SO4 | freestanding | 1 | 2 | 10 | 100.3
173 | MEHC-1 | 4.81 | 1.09 | 972.4 | 222.7 | 749.7 | 1.67 |  | 1.38 | 22.9021 | 6.869601 | 0.82 | 2M ZnSO4 | 2 | SO4 | stainless-steel mesh | 2.5 | 1.6 | 0.2 | 104.9 | 10.1016/j.electacta.2021.138170
174 | MEHC-1 | 4.81 | 1.09 | 972.4 | 222.7 | 749.7 | 1.67 |  | 1.38 | 22.9021 | 6.869601 | 0.82 | 2M ZnSO4 | 2 | SO4 | stainless-steel mesh | 2.5 | 1.6 | 0.5 | 91
175 | MEHC-1 | 4.81 | 1.09 | 972.4 | 222.7 | 749.7 | 1.67 |  | 1.38 | 22.9021 | 6.869601 | 0.82 | 2M ZnSO4 | 2 | SO4 | stainless-steel mesh | 2.5 | 1.6 | 1 | 84.9
176 | MEHC-1 | 4.81 | 1.09 | 972.4 | 222.7 | 749.7 | 1.67 |  | 1.38 | 22.9021 | 6.869601 | 0.82 | 2M ZnSO4 | 2 | SO4 | stainless-steel mesh | 2.5 | 1.6 | 2 | 78.2
177 | MEHC-1 | 4.81 | 1.09 | 972.4 | 222.7 | 749.7 | 1.67 |  | 1.38 | 22.9021 | 6.869601 | 0.82 | 2M ZnSO4 | 2 | SO4 | stainless-steel mesh | 2.5 | 1.6 | 3 | 74.2
178 | MEHC-1 | 4.81 | 1.09 | 972.4 | 222.7 | 749.7 | 1.67 |  | 1.38 | 22.9021 | 6.869601 | 0.82 | 2M ZnSO4 | 2 | SO4 | stainless-steel mesh | 2.5 | 1.6 | 4 | 70.8
179 | MEHC-1 | 4.81 | 1.09 | 972.4 | 222.7 | 749.7 | 1.67 |  | 1.38 | 22.9021 | 6.869601 | 0.82 | 2M ZnSO4 | 2 | SO4 | stainless-steel mesh | 2.5 | 1.6 | 5 | 68.5
180 | MEHC-1 | 4.81 | 1.09 | 972.4 | 222.7 | 749.7 | 1.67 |  | 1.38 | 22.9021 | 6.869601 | 0.82 | 2M ZnSO4 | 2 | SO4 | stainless-steel mesh | 2.5 | 1.6 | 10 | 60.3
181 | MEHC-1 | 4.81 | 1.09 | 972.4 | 222.7 | 749.7 | 1.67 |  | 1.38 | 22.9021 | 6.869601 | 0.82 | 2M ZnSO4 | 2 | SO4 | stainless-steel mesh | 2.5 | 1.6 | 15 | 56.5
182 | MEHC-1 | 4.81 | 1.09 | 972.4 | 222.7 | 749.7 | 1.67 |  | 1.38 | 22.9021 | 6.869601 | 0.82 | 2M ZnSO4 | 2 | SO4 | stainless-steel mesh | 2.5 | 1.6 | 20 | 52.1
183 | MEHC-1 | 4.81 | 1.09 | 972.4 | 222.7 | 749.7 | 1.67 |  | 1.38 | 22.9021 | 6.869601 | 0.82 | 2M ZnSO4 | 2 | SO4 | stainless-steel mesh | 2.5 | 1.6 | 30 | 44.8
184 | MEHC-3 | 4.89 | 1.74 | 1666.8 | 178.1 | 1488.7 | 2.42 |  | 2.13 | 10.68515 | 5.807535 | 0.88 | 2M ZnSO4 | 2 | SO4 | stainless-steel mesh | 2.5 | 1.6 | 0.2 | 132.9
185 | MEHC-3 | 4.89 | 1.74 | 1666.8 | 178.1 | 1488.7 | 2.42 |  | 2.13 | 10.68515 | 5.807535 | 0.88 | 2M ZnSO4 | 2 | SO4 | stainless-steel mesh | 2.5 | 1.6 | 0.5 | 114.4
186 | MEHC-3 | 4.89 | 1.74 | 1666.8 | 178.1 | 1488.7 | 2.42 |  | 2.13 | 10.68515 | 5.807535 | 0.88 | 2M ZnSO4 | 2 | SO4 | stainless-steel mesh | 2.5 | 1.6 | 1 | 108.9
187 | MEHC-3 | 4.89 | 1.74 | 1666.8 | 178.1 | 1488.7 | 2.42 |  | 2.13 | 10.68515 | 5.807535 | 0.88 | 2M ZnSO4 | 2 | SO4 | stainless-steel mesh | 2.5 | 1.6 | 2 | 99.4
188 | MEHC-3 | 4.89 | 1.74 | 1666.8 | 178.1 | 1488.7 | 2.42 |  | 2.13 | 10.68515 | 5.807535 | 0.88 | 2M ZnSO4 | 2 | SO4 | stainless-steel mesh | 2.5 | 1.6 | 3 | 95.6
189 | MEHC-3 | 4.89 | 1.74 | 1666.8 | 178.1 | 1488.7 | 2.42 |  | 2.13 | 10.68515 | 5.807535 | 0.88 | 2M ZnSO4 | 2 | SO4 | stainless-steel mesh | 2.5 | 1.6 | 4 | 91.1
190 | MEHC-3 | 4.89 | 1.74 | 1666.8 | 178.1 | 1488.7 | 2.42 |  | 2.13 | 10.68515 | 5.807535 | 0.88 | 2M ZnSO4 | 2 | SO4 | stainless-steel mesh | 2.5 | 1.6 | 5 | 89.9
191 | MEHC-3 | 4.89 | 1.74 | 1666.8 | 178.1 | 1488.7 | 2.42 |  | 2.13 | 10.68515 | 5.807535 | 0.88 | 2M ZnSO4 | 2 | SO4 | stainless-steel mesh | 2.5 | 1.6 | 10 | 83.3
192 | MEHC-3 | 4.89 | 1.74 | 1666.8 | 178.1 | 1488.7 | 2.42 |  | 2.13 | 10.68515 | 5.807535 | 0.88 | 2M ZnSO4 | 2 | SO4 | stainless-steel mesh | 2.5 | 1.6 | 15 | 80.8
193 | MEHC-3 | 4.89 | 1.74 | 1666.8 | 178.1 | 1488.7 | 2.42 |  | 2.13 | 10.68515 | 5.807535 | 0.88 | 2M ZnSO4 | 2 | SO4 | stainless-steel mesh | 2.5 | 1.6 | 20 | 76.6
194 | MEHC-3 | 4.89 | 1.74 | 1666.8 | 178.1 | 1488.7 | 2.42 |  | 2.13 | 10.68515 | 5.807535 | 0.88 | 2M ZnSO4 | 2 | SO4 | stainless-steel mesh | 2.5 | 1.6 | 30 | 73.3
195 | MEHC-3 | 4.89 | 1.74 | 1666.8 | 178.1 | 1488.7 | 2.42 |  | 2.13 | 10.68515 | 5.807535 | 0.88 | 2M ZnSO4 | 2 | SO4 | stainless-steel mesh | 2.5 | 1.6 | 40 | 68.8
196 | MEHC-3 | 4.89 | 1.74 | 1666.8 | 178.1 | 1488.7 | 2.42 |  | 2.13 | 10.68515 | 5.807535 | 0.88 | 2M ZnSO4 | 2 | SO4 | stainless-steel mesh | 2.5 | 1.6 | 50 | 65.2
197 | MEHC-5 | 6.42 | 2.75 | 1301.6 | 126.5 | 1175.1 | 3.04 |  | 2.83 | 9.718808 | 9.342348 | 0.92 | 2M ZnSO4 | 2 | SO4 | stainless-steel mesh | 2.5 | 1.6 | 0.2 | 67.8
198 | MEHC-5 | 6.42 | 2.75 | 1301.6 | 126.5 | 1175.1 | 3.04 |  | 2.83 | 9.718808 | 9.342348 | 0.92 | 2M ZnSO4 | 2 | SO4 | stainless-steel mesh | 2.5 | 1.6 | 0.5 | 59.8
199 | MEHC-5 | 6.42 | 2.75 | 1301.6 | 126.5 | 1175.1 | 3.04 |  | 2.83 | 9.718808 | 9.342348 | 0.92 | 2M ZnSO4 | 2 | SO4 | stainless-steel mesh | 2.5 | 1.6 | 1 | 56.8
200 | MEHC-5 | 6.42 | 2.75 | 1301.6 | 126.5 | 1175.1 | 3.04 |  | 2.83 | 9.718808 | 9.342348 | 0.92 | 2M ZnSO4 | 2 | SO4 | stainless-steel mesh | 2.5 | 1.6 | 2 | 53.2
201 | MEHC-5 | 6.42 | 2.75 | 1301.6 | 126.5 | 1175.1 | 3.04 |  | 2.83 | 9.718808 | 9.342348 | 0.92 | 2M ZnSO4 | 2 | SO4 | stainless-steel mesh | 2.5 | 1.6 | 3 | 51.7
202 | MEHC-5 | 6.42 | 2.75 | 1301.6 | 126.5 | 1175.1 | 3.04 |  | 2.83 | 9.718808 | 9.342348 | 0.92 | 2M ZnSO4 | 2 | SO4 | stainless-steel mesh | 2.5 | 1.6 | 4 | 49.9
203 | MEHC-5 | 6.42 | 2.75 | 1301.6 | 126.5 | 1175.1 | 3.04 |  | 2.83 | 9.718808 | 9.342348 | 0.92 | 2M ZnSO4 | 2 | SO4 | stainless-steel mesh | 2.5 | 1.6 | 5 | 49.2
204 | MEHC-5 | 6.42 | 2.75 | 1301.6 | 126.5 | 1175.1 | 3.04 |  | 2.83 | 9.718808 | 9.342348 | 0.92 | 2M ZnSO4 | 2 | SO4 | stainless-steel mesh | 2.5 | 1.6 | 10 | 45.5
205 | MEHC-5 | 6.42 | 2.75 | 1301.6 | 126.5 | 1175.1 | 3.04 |  | 2.83 | 9.718808 | 9.342348 | 0.92 | 2M ZnSO4 | 2 | SO4 | stainless-steel mesh | 2.5 | 1.6 | 15 | 43.7
206 | MEHC-5 | 6.42 | 2.75 | 1301.6 | 126.5 | 1175.1 | 3.04 |  | 2.83 | 9.718808 | 9.342348 | 0.92 | 2M ZnSO4 | 2 | SO4 | stainless-steel mesh | 2.5 | 1.6 | 20 | 41.1
207 | MEHC-5 | 6.42 | 2.75 | 1301.6 | 126.5 | 1175.1 | 3.04 |  | 2.83 | 9.718808 | 9.342348 | 0.92 | 2M ZnSO4 | 2 | SO4 | stainless-steel mesh | 2.5 | 1.6 | 30 | 37.4
208 | CK | 4.77 | 0 | 1644 | 1292 |  | 0.96 | 0.548 |  | 57.08333 | 2.335766 | 1.06 | 1M ZnSO4 | 1 | SO4 | freestanding | 1.77 | 1.6 | 0.1 | 52.9 | 10.1039/D1TA03501K
209 | CK | 4.77 | 0 | 1644 | 1292 |  | 0.96 | 0.548 |  | 57.08333 | 2.335766 | 1.06 | 1M ZnSO4 | 1 | SO4 | freestanding | 1.77 | 1.6 | 0.2 | 48.7
210 | CK | 4.77 | 0 | 1644 | 1292 |  | 0.96 | 0.548 |  | 57.08333 | 2.335766 | 1.06 | 1M ZnSO4 | 1 | SO4 | freestanding | 1.77 | 1.6 | 0.5 | 43.8
211 | CK | 4.77 | 0 | 1644 | 1292 |  | 0.96 | 0.548 |  | 57.08333 | 2.335766 | 1.06 | 1M ZnSO4 | 1 | SO4 | freestanding | 1.77 | 1.6 | 1 | 40
212 | CK | 4.77 | 0 | 1644 | 1292 |  | 0.96 | 0.548 |  | 57.08333 | 2.335766 | 1.06 | 1M ZnSO4 | 1 | SO4 | freestanding | 1.77 | 1.6 | 2 | 36.5
213 | CK | 4.77 | 0 | 1644 | 1292 |  | 0.96 | 0.548 |  | 57.08333 | 2.335766 | 1.06 | 1M ZnSO4 | 1 | SO4 | freestanding | 1.77 | 1.6 | 5 | 31.4
214 | CK | 4.77 | 0 | 1644 | 1292 |  | 0.96 | 0.548 |  | 57.08333 | 2.335766 | 1.06 | 1M ZnSO4 | 1 | SO4 | freestanding | 1.77 | 1.6 | 10 | 26.9
215 | CK | 4.77 | 0 | 1644 | 1292 |  | 0.96 | 0.548 |  | 57.08333 | 2.335766 | 1.06 | 1M ZnSO4 | 1 | SO4 | freestanding | 1.77 | 1.6 | 20 | 21.4
216 | NOPC | 9.1 | 3.1 | 1055 |  |  | 0.95 | 0.35 |  | 36.84211 | 3.601896 | 1.06 | 2M ZnSO4 | 2 | SO4 | stainless-steel mesh | 1 | 1.7 | 0.1 | 230 | 10.1016/j.jelechem.2023.117965
217 | NOPC | 9.1 | 3.1 | 1055 |  |  | 0.95 | 0.35 |  | 36.84211 | 3.601896 | 1.06 | 2M ZnSO4 | 2 | SO4 | stainless-steel mesh | 1 | 1.7 | 0.2 | 165
218 | NOPC | 9.1 | 3.1 | 1055 |  |  | 0.95 | 0.35 |  | 36.84211 | 3.601896 | 1.06 | 2M ZnSO4 | 2 | SO4 | stainless-steel mesh | 1 | 1.7 | 0.5 | 150
219 | NOPC | 9.1 | 3.1 | 1055 |  |  | 0.95 | 0.35 |  | 36.84211 | 3.601896 | 1.06 | 2M ZnSO4 | 2 | SO4 | stainless-steel mesh | 1 | 1.7 | 1 | 137
220 | NOPC | 9.1 | 3.1 | 1055 |  |  | 0.95 | 0.35 |  | 36.84211 | 3.601896 | 1.06 | 2M ZnSO4 | 2 | SO4 | stainless-steel mesh | 1 | 1.7 | 2 | 127
221 | NOPC | 9.1 | 3.1 | 1055 |  |  | 0.95 | 0.35 |  | 36.84211 | 3.601896 | 1.06 | 2M ZnSO4 | 2 | SO4 | stainless-steel mesh | 1 | 1.7 | 5 | 122
222 | NOPC | 9.1 | 3.1 | 1055 |  |  | 0.95 | 0.35 |  | 36.84211 | 3.601896 | 1.06 | 2M ZnSO4 | 2 | SO4 | stainless-steel mesh | 1 | 1.7 | 10 | 118
223 | PGCN | 6.1 | 7.2 | 1843 | 663 | 1180 | 1.1 | 0.34 |  | 30.90909 | 2.387412 | 1.01 | 2M ZnSO4 | 2 | SO4 | stainless-steel mesh | 1 | 1.6 | 0.5 | 181 | 10.1016/j.jcis.2024.02.181
224 | PGCN | 6.1 | 7.2 | 1843 | 663 | 1180 | 1.1 | 0.34 |  | 30.90909 | 2.387412 | 1.01 | 2M ZnSO4 | 2 | SO4 | stainless-steel mesh | 1 | 1.6 | 1 | 153.3
225 | PGCN | 6.1 | 7.2 | 1843 | 663 | 1180 | 1.1 | 0.34 |  | 30.90909 | 2.387412 | 1.01 | 2M ZnSO4 | 2 | SO4 | stainless-steel mesh | 1 | 1.6 | 2 | 137.2
226 | PGCN | 6.1 | 7.2 | 1843 | 663 | 1180 | 1.1 | 0.34 |  | 30.90909 | 2.387412 | 1.01 | 2M ZnSO4 | 2 | SO4 | stainless-steel mesh | 1 | 1.6 | 3 | 130.2
227 | PGCN | 6.1 | 7.2 | 1843 | 663 | 1180 | 1.1 | 0.34 |  | 30.90909 | 2.387412 | 1.01 | 2M ZnSO4 | 2 | SO4 | stainless-steel mesh | 1 | 1.6 | 5 | 121.7
228 | PGCN | 6.1 | 7.2 | 1843 | 663 | 1180 | 1.1 | 0.34 |  | 30.90909 | 2.387412 | 1.01 | 2M ZnSO4 | 2 | SO4 | stainless-steel mesh | 1 | 1.6 | 10 | 110.4
229 | PGCN | 6.1 | 7.2 | 1843 | 663 | 1180 | 1.1 | 0.34 |  | 30.90909 | 2.387412 | 1.01 | 2M ZnSO4 | 2 | SO4 | stainless-steel mesh | 1 | 1.6 | 15 | 104
230 | GCN | 4.2 | 6.3 | 543 | 192 | 351 | 0.9 | 0.1 |  | 11.11111 | 6.629834 | 0.99 | 2M ZnSO4 | 2 | SO4 | stainless-steel mesh | 1 | 1.6 | 0.5 | 110
231 | GCN | 4.2 | 6.3 | 543 | 192 | 351 | 0.9 | 0.1 |  | 11.11111 | 6.629834 | 0.99 | 2M ZnSO4 | 2 | SO4 | stainless-steel mesh | 1 | 1.6 | 1 | 97.8
232 | GCN | 4.2 | 6.3 | 543 | 192 | 351 | 0.9 | 0.1 |  | 11.11111 | 6.629834 | 0.99 | 2M ZnSO4 | 2 | SO4 | stainless-steel mesh | 1 | 1.6 | 2 | 89.8
233 | GCN | 4.2 | 6.3 | 543 | 192 | 351 | 0.9 | 0.1 |  | 11.11111 | 6.629834 | 0.99 | 2M ZnSO4 | 2 | SO4 | stainless-steel mesh | 1 | 1.6 | 3 | 84.9
234 | GCN | 4.2 | 6.3 | 543 | 192 | 351 | 0.9 | 0.1 |  | 11.11111 | 6.629834 | 0.99 | 2M ZnSO4 | 2 | SO4 | stainless-steel mesh | 1 | 1.6 | 5 | 78.4
235 | GCN | 4.2 | 6.3 | 543 | 192 | 351 | 0.9 | 0.1 |  | 11.11111 | 6.629834 | 0.99 | 2M ZnSO4 | 2 | SO4 | stainless-steel mesh | 1 | 1.6 | 10 | 67.2
236 | GCN | 4.2 | 6.3 | 543 | 192 | 351 | 0.9 | 0.1 |  | 11.11111 | 6.629834 | 0.99 | 2M ZnSO4 | 2 | SO4 | stainless-steel mesh | 1 | 1.6 | 15 | 58.2
237 | PCN | 10.8 | 5.7 | 1454 | 177 | 1277 | 0.83 | 0.09 |  | 10.84337 | 2.283356 | 1.05 | 2M ZnSO4 | 2 | SO4 | stainless-steel mesh | 1 | 1.6 | 0.5 | 98
238 | PCN | 10.8 | 5.7 | 1454 | 177 | 1277 | 0.83 | 0.09 |  | 10.84337 | 2.283356 | 1.05 | 2M ZnSO4 | 2 | SO4 | stainless-steel mesh | 1 | 1.6 | 1 | 81.7
239 | PCN | 10.8 | 5.7 | 1454 | 177 | 1277 | 0.83 | 0.09 |  | 10.84337 | 2.283356 | 1.05 | 2M ZnSO4 | 2 | SO4 | stainless-steel mesh | 1 | 1.6 | 2 | 72.2
240 | PCN | 10.8 | 5.7 | 1454 | 177 | 1277 | 0.83 | 0.09 |  | 10.84337 | 2.283356 | 1.05 | 2M ZnSO4 | 2 | SO4 | stainless-steel mesh | 1 | 1.6 | 3 | 67
241 | PCN | 10.8 | 5.7 | 1454 | 177 | 1277 | 0.83 | 0.09 |  | 10.84337 | 2.283356 | 1.05 | 2M ZnSO4 | 2 | SO4 | stainless-steel mesh | 1 | 1.6 | 5 | 60.7
242 | PCN | 10.8 | 5.7 | 1454 | 177 | 1277 | 0.83 | 0.09 |  | 10.84337 | 2.283356 | 1.05 | 2M ZnSO4 | 2 | SO4 | stainless-steel mesh | 1 | 1.6 | 10 | 50.9
243 | PCN | 10.8 | 5.7 | 1454 | 177 | 1277 | 0.83 | 0.09 |  | 10.84337 | 2.283356 | 1.05 | 2M ZnSO4 | 2 | SO4 | stainless-steel mesh | 1 | 1.6 | 15 | 45.1
244 | TB-DA-25 | 9.33 | 6.25 | 1021 | 694 | 327 | 1.07 |  | 0.37022 | 67.97258 | 4.191969 | 0.84 | 3M Zn(CF3SO3)2 | 3 | OTf | stainless-steel mesh | 10 | 1.8 | 0.2 | 122.3 | 10.1016/j.cej.2023.144256
245 | TB-DA-25 | 9.33 | 6.25 | 1021 | 694 | 327 | 1.07 |  | 0.37022 | 67.97258 | 4.191969 | 0.84 | 3M Zn(CF3SO3)2 | 3 | OTf | stainless-steel mesh | 10 | 1.8 | 0.5 | 108.1
246 | TB-DA-25 | 9.33 | 6.25 | 1021 | 694 | 327 | 1.07 |  | 0.37022 | 67.97258 | 4.191969 | 0.84 | 3M Zn(CF3SO3)2 | 3 | OTf | stainless-steel mesh | 10 | 1.8 | 1 | 103.8
247 | TB-DA-25 | 9.33 | 6.25 | 1021 | 694 | 327 | 1.07 |  | 0.37022 | 67.97258 | 4.191969 | 0.84 | 3M Zn(CF3SO3)2 | 3 | OTf | stainless-steel mesh | 10 | 1.8 | 2 | 94.2
248 | TB-DA-25 | 9.33 | 6.25 | 1021 | 694 | 327 | 1.07 |  | 0.37022 | 67.97258 | 4.191969 | 0.84 | 3M Zn(CF3SO3)2 | 3 | OTf | stainless-steel mesh | 10 | 1.8 | 5 | 85.6
249 | TB-DA-25 | 9.33 | 6.25 | 1021 | 694 | 327 | 1.07 |  | 0.37022 | 67.97258 | 4.191969 | 0.84 | 3M Zn(CF3SO3)2 | 3 | OTf | stainless-steel mesh | 10 | 1.8 | 10 | 76
250 | TB-DA-25 | 9.33 | 6.25 | 1021 | 694 | 327 | 1.07 |  | 0.37022 | 67.97258 | 4.191969 | 0.84 | 3M Zn(CF3SO3)2 | 3 | OTf | stainless-steel mesh | 10 | 1.8 | 20 | 59.1
251 | TB-DA-50 | 8 | 8.12 | 1685 | 318 | 1367 | 1.2 |  | 0.7956 | 18.8724 | 2.848665 | 0.85 | 3M Zn(CF3SO3)2 | 3 | OTf | stainless-steel mesh | 10 | 1.8 | 0.2 | 153.8
252 | TB-DA-50 | 8 | 8.12 | 1685 | 318 | 1367 | 1.2 |  | 0.7956 | 18.8724 | 2.848665 | 0.85 | 3M Zn(CF3SO3)2 | 3 | OTf | stainless-steel mesh | 10 | 1.8 | 0.5 | 146.9
253 | TB-DA-50 | 8 | 8.12 | 1685 | 318 | 1367 | 1.2 |  | 0.7956 | 18.8724 | 2.848665 | 0.85 | 3M Zn(CF3SO3)2 | 3 | OTf | stainless-steel mesh | 10 | 1.8 | 1 | 127.3
254 | TB-DA-50 | 8 | 8.12 | 1685 | 318 | 1367 | 1.2 |  | 0.7956 | 18.8724 | 2.848665 | 0.85 | 3M Zn(CF3SO3)2 | 3 | OTf | stainless-steel mesh | 10 | 1.8 | 2 | 117
255 | TB-DA-50 | 8 | 8.12 | 1685 | 318 | 1367 | 1.2 |  | 0.7956 | 18.8724 | 2.848665 | 0.85 | 3M Zn(CF3SO3)2 | 3 | OTf | stainless-steel mesh | 10 | 1.8 | 5 | 108.7
256 | TB-DA-50 | 8 | 8.12 | 1685 | 318 | 1367 | 1.2 |  | 0.7956 | 18.8724 | 2.848665 | 0.85 | 3M Zn(CF3SO3)2 | 3 | OTf | stainless-steel mesh | 10 | 1.8 | 10 | 95.5
257 | TB-DA-50 | 8 | 8.12 | 1685 | 318 | 1367 | 1.2 |  | 0.7956 | 18.8724 | 2.848665 | 0.85 | 3M Zn(CF3SO3)2 | 3 | OTf | stainless-steel mesh | 10 | 1.8 | 20 | 82.3
258 | TB-DA-80 | 9.75 | 7.83 | 2370 | 687 | 1683 | 2.18 |  | 1.65244 | 28.98734 | 3.679325 | 0.85 | 3M Zn(CF3SO3)2 | 3 | OTf | stainless-steel mesh | 10 | 1.8 | 0.2 | 250
259 | TB-DA-80 | 9.75 | 7.83 | 2370 | 687 | 1683 | 2.18 |  | 1.65244 | 28.98734 | 3.679325 | 0.85 | 3M Zn(CF3SO3)2 | 3 | OTf | stainless-steel mesh | 10 | 1.8 | 0.5 | 217.5
260 | TB-DA-80 | 9.75 | 7.83 | 2370 | 687 | 1683 | 2.18 |  | 1.65244 | 28.98734 | 3.679325 | 0.85 | 3M Zn(CF3SO3)2 | 3 | OTf | stainless-steel mesh | 10 | 1.8 | 1 | 184.3
261 | TB-DA-80 | 9.75 | 7.83 | 2370 | 687 | 1683 | 2.18 |  | 1.65244 | 28.98734 | 3.679325 | 0.85 | 3M Zn(CF3SO3)2 | 3 | OTf | stainless-steel mesh | 10 | 1.8 | 2 | 163.5
262 | TB-DA-80 | 9.75 | 7.83 | 2370 | 687 | 1683 | 2.18 |  | 1.65244 | 28.98734 | 3.679325 | 0.85 | 3M Zn(CF3SO3)2 | 3 | OTf | stainless-steel mesh | 10 | 1.8 | 5 | 156.8
263 | TB-DA-80 | 9.75 | 7.83 | 2370 | 687 | 1683 | 2.18 |  | 1.65244 | 28.98734 | 3.679325 | 0.85 | 3M Zn(CF3SO3)2 | 3 | OTf | stainless-steel mesh | 10 | 1.8 | 10 | 151.9
264 | TB-DA-80 | 9.75 | 7.83 | 2370 | 687 | 1683 | 2.18 |  | 1.65244 | 28.98734 | 3.679325 | 0.85 | 3M Zn(CF3SO3)2 | 3 | OTf | stainless-steel mesh | 10 | 1.8 | 20 | 149.2
265 | TB-DA-80 | 9.75 | 7.83 | 2370 | 687 | 1683 | 2.18 |  | 1.65244 | 28.98734 | 3.679325 | 0.85 | 3M Zn(CF3SO3)2 | 3 | OTf | stainless-steel mesh | 5 | 1.8 | 0.2 | 268
266 | TB-DA-80 | 9.75 | 7.83 | 2370 | 687 | 1683 | 2.18 |  | 1.65244 | 28.98734 | 3.679325 | 0.85 | 3M Zn(CF3SO3)2 | 3 | OTf | stainless-steel mesh | 20 | 1.8 | 0.2 | 210
267 | N-PC | 4.41 | 12.14 | 494 | 388 |  | 0.27 | 0.17 |  | 62.96296 | 2.186235 | 3.1 | 2M ZnSO4 | 2 | SO4 | stainless-steel mesh | 1 | 1.6 | 0.2 | 138.5 | 10.1002/adfm.202303205
268 | N-PC | 4.41 | 12.14 | 494 | 388 |  | 0.27 | 0.17 |  | 62.96296 | 2.186235 | 3.1 | 2M ZnSO4 | 2 | SO4 | stainless-steel mesh | 1 | 1.6 | 0.5 | 112.9
269 | N-PC | 4.41 | 12.14 | 494 | 388 |  | 0.27 | 0.17 |  | 62.96296 | 2.186235 | 3.1 | 2M ZnSO4 | 2 | SO4 | stainless-steel mesh | 1 | 1.6 | 1 | 98.1
270 | N-PC | 4.41 | 12.14 | 494 | 388 |  | 0.27 | 0.17 |  | 62.96296 | 2.186235 | 3.1 | 2M ZnSO4 | 2 | SO4 | stainless-steel mesh | 1 | 1.6 | 2 | 89.3
271 | N-PC | 4.41 | 12.14 | 494 | 388 |  | 0.27 | 0.17 |  | 62.96296 | 2.186235 | 3.1 | 2M ZnSO4 | 2 | SO4 | stainless-steel mesh | 1 | 1.6 | 5 | 77.6
272 | N-PC | 4.41 | 12.14 | 494 | 388 |  | 0.27 | 0.17 |  | 62.96296 | 2.186235 | 3.1 | 2M ZnSO4 | 2 | SO4 | stainless-steel mesh | 1 | 1.6 | 10 | 69
273 | N-PC | 4.41 | 12.14 | 494 | 388 |  | 0.27 | 0.17 |  | 62.96296 | 2.186235 | 3.1 | 2M ZnSO4 | 2 | SO4 | stainless-steel mesh | 1 | 1.6 | 20 | 61.8
274 | N-PC | 4.41 | 12.14 | 494 | 388 |  | 0.27 | 0.17 |  | 62.96296 | 2.186235 | 3.1 | 2M ZnSO4 | 2 | SO4 | stainless-steel mesh | 1 | 1.6 | 40 | 48.7
275 | N-PC | 4.41 | 12.14 | 494 | 388 |  | 0.27 | 0.17 |  | 62.96296 | 2.186235 | 3.1 | 2M ZnSO4 | 2 | SO4 | stainless-steel mesh | 1 | 1.6 | 60 | 38.7
276 | N-PC | 4.41 | 12.14 | 494 | 388 |  | 0.27 | 0.17 |  | 62.96296 | 2.186235 | 3.1 | 2M ZnSO4 | 2 | SO4 | stainless-steel mesh | 1 | 1.6 | 80 | 28.8
277 | N-HOPC | 5.51 | 5.19 | 642 | 288 |  | 0.58 | 0.09 |  | 15.51724 | 3.613707 | 3.5 | 2M ZnSO4 | 2 | SO4 | stainless-steel mesh | 1 | 1.6 | 0.2 | 149.9
278 | N-HOPC | 5.51 | 5.19 | 642 | 288 |  | 0.58 | 0.09 |  | 15.51724 | 3.613707 | 3.5 | 2M ZnSO4 | 2 | SO4 | stainless-steel mesh | 1 | 1.6 | 0.5 | 128.2
279 | N-HOPC | 5.51 | 5.19 | 642 | 288 |  | 0.58 | 0.09 |  | 15.51724 | 3.613707 | 3.5 | 2M ZnSO4 | 2 | SO4 | stainless-steel mesh | 1 | 1.6 | 1 | 112.4
280 | N-HOPC | 5.51 | 5.19 | 642 | 288 |  | 0.58 | 0.09 |  | 15.51724 | 3.613707 | 3.5 | 2M ZnSO4 | 2 | SO4 | stainless-steel mesh | 1 | 1.6 | 2 | 102.5
281 | N-HOPC | 5.51 | 5.19 | 642 | 288 |  | 0.58 | 0.09 |  | 15.51724 | 3.613707 | 3.5 | 2M ZnSO4 | 2 | SO4 | stainless-steel mesh | 1 | 1.6 | 5 | 90.9
282 | N-HOPC | 5.51 | 5.19 | 642 | 288 |  | 0.58 | 0.09 |  | 15.51724 | 3.613707 | 3.5 | 2M ZnSO4 | 2 | SO4 | stainless-steel mesh | 1 | 1.6 | 10 | 83.2
283 | N-HOPC | 5.51 | 5.19 | 642 | 288 |  | 0.58 | 0.09 |  | 15.51724 | 3.613707 | 3.5 | 2M ZnSO4 | 2 | SO4 | stainless-steel mesh | 1 | 1.6 | 20 | 73.8
284 | N-HOPC | 5.51 | 5.19 | 642 | 288 |  | 0.58 | 0.09 |  | 15.51724 | 3.613707 | 3.5 | 2M ZnSO4 | 2 | SO4 | stainless-steel mesh | 1 | 1.6 | 40 | 63.3
285 | N-HOPC | 5.51 | 5.19 | 642 | 288 |  | 0.58 | 0.09 |  | 15.51724 | 3.613707 | 3.5 | 2M ZnSO4 | 2 | SO4 | stainless-steel mesh | 1 | 1.6 | 60 | 55.4
286 | N-HOPC | 5.51 | 5.19 | 642 | 288 |  | 0.58 | 0.09 |  | 15.51724 | 3.613707 | 3.5 | 2M ZnSO4 | 2 | SO4 | stainless-steel mesh | 1 | 1.6 | 80 | 46.9
287 | YP-50F | 7.41 | 0.53 | 1398.16 | 1037.82 |  | 0.79 | 0.53 |  | 67.08861 | 2.27 | 0.7 | 1M ZnSO4 | 1 | SO4 | stainless-steel mesh | 1 | 1.6 | 0.2 | 94.6 | 10.1016/j.jcis.2023.05.118
288 | YP-50F | 7.41 | 0.53 | 1398.16 | 1037.82 |  | 0.79 | 0.53 |  | 67.08861 | 2.27 | 0.7 | 1M ZnSO4 | 1 | SO4 | stainless-steel mesh | 1 | 1.6 | 0.5 | 84
289 | YP-50F | 7.41 | 0.53 | 1398.16 | 1037.82 |  | 0.79 | 0.53 |  | 67.08861 | 2.27 | 0.7 | 1M ZnSO4 | 1 | SO4 | stainless-steel mesh | 1 | 1.6 | 0.8 | 80.3
290 | YP-50F | 7.41 | 0.53 | 1398.16 | 1037.82 |  | 0.79 | 0.53 |  | 67.08861 | 2.27 | 0.7 | 1M ZnSO4 | 1 | SO4 | stainless-steel mesh | 1 | 1.6 | 1 | 77.9
291 | YP-50F | 7.41 | 0.53 | 1398.16 | 1037.82 |  | 0.79 | 0.53 |  | 67.08861 | 2.27 | 0.7 | 1M ZnSO4 | 1 | SO4 | stainless-steel mesh | 1 | 1.6 | 2 | 75
292 | YP-50F | 7.41 | 0.53 | 1398.16 | 1037.82 |  | 0.79 | 0.53 |  | 67.08861 | 2.27 | 0.7 | 1M ZnSO4 | 1 | SO4 | stainless-steel mesh | 1 | 1.6 | 5 | 71.3
293 | YP-50F | 7.41 | 0.53 | 1398.16 | 1037.82 |  | 0.79 | 0.53 |  | 67.08861 | 2.27 | 0.7 | 1M ZnSO4 | 1 | SO4 | stainless-steel mesh | 1 | 1.6 | 8 | 67.5
294 | YP-50F | 7.41 | 0.53 | 1398.16 | 1037.82 |  | 0.79 | 0.53 |  | 67.08861 | 2.27 | 0.7 | 1M ZnSO4 | 1 | SO4 | stainless-steel mesh | 1 | 1.6 | 10 | 65.7
295 | SSCR | 3.37 | 0 | 3252.6 | 903.5 | 2349.1 | 3.428 | 0.341 |  | 9.947491 | 4.215704 | 1.02 | 1M Zn(CF3SO3)2 | 1 | OTf | stainless-steel mesh | 1 | 1.6 | 0.3 | 98.2 | 10.1021/acs.chemmater.3c00563
296 | SSCR | 3.37 | 0 | 3252.6 | 903.5 | 2349.1 | 3.428 | 0.341 |  | 9.947491 | 4.215704 | 1.02 | 1M Zn(CF3SO3)2 | 1 | OTf | stainless-steel mesh | 1 | 1.6 | 0.5 | 94.2
297 | SSCR | 3.37 | 0 | 3252.6 | 903.5 | 2349.1 | 3.428 | 0.341 |  | 9.947491 | 4.215704 | 1.02 | 1M Zn(CF3SO3)2 | 1 | OTf | stainless-steel mesh | 1 | 1.6 | 1 | 89.5
298 | SSCR | 3.37 | 0 | 3252.6 | 903.5 | 2349.1 | 3.428 | 0.341 |  | 9.947491 | 4.215704 | 1.02 | 1M Zn(CF3SO3)2 | 1 | OTf | stainless-steel mesh | 1 | 1.6 | 3 | 80.1
299 | SSCR | 3.37 | 0 | 3252.6 | 903.5 | 2349.1 | 3.428 | 0.341 |  | 9.947491 | 4.215704 | 1.02 | 1M Zn(CF3SO3)2 | 1 | OTf | stainless-steel mesh | 1 | 1.6 | 5 | 76.2
300 | SSCR | 3.37 | 0 | 3252.6 | 903.5 | 2349.1 | 3.428 | 0.341 |  | 9.947491 | 4.215704 | 1.02 | 1M Zn(CF3SO3)2 | 1 | OTf | stainless-steel mesh | 1 | 1.6 | 8 | 73
301 | SSCR | 3.37 | 0 | 3252.6 | 903.5 | 2349.1 | 3.428 | 0.341 |  | 9.947491 | 4.215704 | 1.02 | 1M Zn(CF3SO3)2 | 1 | OTf | stainless-steel mesh | 1 | 1.6 | 10 | 67.9
302 | SSCR | 3.37 | 0 | 3252.6 | 903.5 | 2349.1 | 3.428 | 0.341 |  | 9.947491 | 4.215704 | 1.02 | 1M Zn(CF3SO3)2 | 1 | OTf | stainless-steel mesh | 1 | 1.6 | 20 | 61.2
303 | SSCR | 3.37 | 0 | 3252.6 | 903.5 | 2349.1 | 3.428 | 0.341 |  | 9.947491 | 4.215704 | 1.02 | 1M Zn(CF3SO3)2 | 1 | OTf | stainless-steel mesh | 1 | 1.6 | 30 | 56.4
304 | SSNCR-700 | 2.75 | 0.95 | 1687.1 | 472.1 | 1215 | 1.75 | 0.161 |  | 9.2 | 4.149132 | 1.11 | 1M Zn(CF3SO3)2 | 1 | OTf | stainless-steel mesh | 1 | 1.6 | 0.3 | 111.6
305 | SSNCR-700 | 2.75 | 0.95 | 1687.1 | 472.1 | 1215 | 1.75 | 0.161 |  | 9.2 | 4.149132 | 1.11 | 1M Zn(CF3SO3)2 | 1 | OTf | stainless-steel mesh | 1 | 1.6 | 0.5 | 105.1
306 | SSNCR-700 | 2.75 | 0.95 | 1687.1 | 472.1 | 1215 | 1.75 | 0.161 |  | 9.2 | 4.149132 | 1.11 | 1M Zn(CF3SO3)2 | 1 | OTf | stainless-steel mesh | 1 | 1.6 | 1 | 102
307 | SSNCR-700 | 2.75 | 0.95 | 1687.1 | 472.1 | 1215 | 1.75 | 0.161 |  | 9.2 | 4.149132 | 1.11 | 1M Zn(CF3SO3)2 | 1 | OTf | stainless-steel mesh | 1 | 1.6 | 3 | 96.6
308 | SSNCR-700 | 2.75 | 0.95 | 1687.1 | 472.1 | 1215 | 1.75 | 0.161 |  | 9.2 | 4.149132 | 1.11 | 1M Zn(CF3SO3)2 | 1 | OTf | stainless-steel mesh | 1 | 1.6 | 5 | 92.4
309 | SSNCR-700 | 2.75 | 0.95 | 1687.1 | 472.1 | 1215 | 1.75 | 0.161 |  | 9.2 | 4.149132 | 1.11 | 1M Zn(CF3SO3)2 | 1 | OTf | stainless-steel mesh | 1 | 1.6 | 8 | 90
310 | SSNCR-700 | 2.75 | 0.95 | 1687.1 | 472.1 | 1215 | 1.75 | 0.161 |  | 9.2 | 4.149132 | 1.11 | 1M Zn(CF3SO3)2 | 1 | OTf | stainless-steel mesh | 1 | 1.6 | 10 | 88.5
311 | SSNCR-700 | 2.75 | 0.95 | 1687.1 | 472.1 | 1215 | 1.75 | 0.161 |  | 9.2 | 4.149132 | 1.11 | 1M Zn(CF3SO3)2 | 1 | OTf | stainless-steel mesh | 1 | 1.6 | 20 | 79.9
312 | SSNCR-700 | 2.75 | 0.95 | 1687.1 | 472.1 | 1215 | 1.75 | 0.161 |  | 9.2 | 4.149132 | 1.11 | 1M Zn(CF3SO3)2 | 1 | OTf | stainless-steel mesh | 1 | 1.6 | 30 | 72.4
313 | SSNCR-800 | 1.91 | 2.99 | 2330.9 | 466.5 | 1864.4 | 2.756 | 0.262 |  | 9.506531 | 4.729504 | 1.24 | 1M Zn(CF3SO3)2 | 1 | OTf | stainless-steel mesh | 1 | 1.6 | 0.3 | 125.3
314 | SSNCR-800 | 1.91 | 2.99 | 2330.9 | 466.5 | 1864.4 | 2.756 | 0.262 |  | 9.506531 | 4.729504 | 1.24 | 1M Zn(CF3SO3)2 | 1 | OTf | stainless-steel mesh | 1 | 1.6 | 0.5 | 117.3
315 | SSNCR-800 | 1.91 | 2.99 | 2330.9 | 466.5 | 1864.4 | 2.756 | 0.262 |  | 9.506531 | 4.729504 | 1.24 | 1M Zn(CF3SO3)2 | 1 | OTf | stainless-steel mesh | 1 | 1.6 | 1 | 115.3
316 | SSNCR-800 | 1.91 | 2.99 | 2330.9 | 466.5 | 1864.4 | 2.756 | 0.262 |  | 9.506531 | 4.729504 | 1.24 | 1M Zn(CF3SO3)2 | 1 | OTf | stainless-steel mesh | 1 | 1.6 | 3 | 105.9
317 | SSNCR-800 | 1.91 | 2.99 | 2330.9 | 466.5 | 1864.4 | 2.756 | 0.262 |  | 9.506531 | 4.729504 | 1.24 | 1M Zn(CF3SO3)2 | 1 | OTf | stainless-steel mesh | 1 | 1.6 | 5 | 99.8
318 | SSNCR-800 | 1.91 | 2.99 | 2330.9 | 466.5 | 1864.4 | 2.756 | 0.262 |  | 9.506531 | 4.729504 | 1.24 | 1M Zn(CF3SO3)2 | 1 | OTf | stainless-steel mesh | 1 | 1.6 | 8 | 97.5
319 | SSNCR-800 | 1.91 | 2.99 | 2330.9 | 466.5 | 1864.4 | 2.756 | 0.262 |  | 9.506531 | 4.729504 | 1.24 | 1M Zn(CF3SO3)2 | 1 | OTf | stainless-steel mesh | 1 | 1.6 | 10 | 94.5
320 | SSNCR-800 | 1.91 | 2.99 | 2330.9 | 466.5 | 1864.4 | 2.756 | 0.262 |  | 9.506531 | 4.729504 | 1.24 | 1M Zn(CF3SO3)2 | 1 | OTf | stainless-steel mesh | 1 | 1.6 | 20 | 88.9
321 | SSNCR-800 | 1.91 | 2.99 | 2330.9 | 466.5 | 1864.4 | 2.756 | 0.262 |  | 9.506531 | 4.729504 | 1.24 | 1M Zn(CF3SO3)2 | 1 | OTf | stainless-steel mesh | 1 | 1.6 | 30 | 83.1
322 | SSNCR-900 | 1.9 | 1.3 | 1317.4 | 364.9 | 952.5 | 1.384 | 0.155 |  | 11.19942 | 4.202216 | 1.05 | 1M Zn(CF3SO3)2 | 1 | OTf | stainless-steel mesh | 1 | 1.6 | 0.3 | 107.6
323 | SSNCR-900 | 1.9 | 1.3 | 1317.4 | 364.9 | 952.5 | 1.384 | 0.155 |  | 11.19942 | 4.202216 | 1.05 | 1M Zn(CF3SO3)2 | 1 | OTf | stainless-steel mesh | 1 | 1.6 | 0.5 | 103
324 | SSNCR-900 | 1.9 | 1.3 | 1317.4 | 364.9 | 952.5 | 1.384 | 0.155 |  | 11.19942 | 4.202216 | 1.05 | 1M Zn(CF3SO3)2 | 1 | OTf | stainless-steel mesh | 1 | 1.6 | 1 | 99.7
325 | SSNCR-900 | 1.9 | 1.3 | 1317.4 | 364.9 | 952.5 | 1.384 | 0.155 |  | 11.19942 | 4.202216 | 1.05 | 1M Zn(CF3SO3)2 | 1 | OTf | stainless-steel mesh | 1 | 1.6 | 3 | 91.6
326 | SSNCR-900 | 1.9 | 1.3 | 1317.4 | 364.9 | 952.5 | 1.384 | 0.155 |  | 11.19942 | 4.202216 | 1.05 | 1M Zn(CF3SO3)2 | 1 | OTf | stainless-steel mesh | 1 | 1.6 | 5 | 88.7
327 | SSNCR-900 | 1.9 | 1.3 | 1317.4 | 364.9 | 952.5 | 1.384 | 0.155 |  | 11.19942 | 4.202216 | 1.05 | 1M Zn(CF3SO3)2 | 1 | OTf | stainless-steel mesh | 1 | 1.6 | 8 | 82.4
328 | SSNCR-900 | 1.9 | 1.3 | 1317.4 | 364.9 | 952.5 | 1.384 | 0.155 |  | 11.19942 | 4.202216 | 1.05 | 1M Zn(CF3SO3)2 | 1 | OTf | stainless-steel mesh | 1 | 1.6 | 10 | 79.6
329 | SSNCR-900 | 1.9 | 1.3 | 1317.4 | 364.9 | 952.5 | 1.384 | 0.155 |  | 11.19942 | 4.202216 | 1.05 | 1M Zn(CF3SO3)2 | 1 | OTf | stainless-steel mesh | 1 | 1.6 | 20 | 71.9
330 | SSNCR-900 | 1.9 | 1.3 | 1317.4 | 364.9 | 952.5 | 1.384 | 0.155 |  | 11.19942 | 4.202216 | 1.05 | 1M Zn(CF3SO3)2 | 1 | OTf | stainless-steel mesh | 1 | 1.6 | 30 | 63.1
331 | LK | 9.92 | 0 | 1667.33 |  |  | 1.23 | 0.65 | 0.57 | 52.84553 | 2.950826 | 1.1 | 2M ZnSO4 | 2 | SO4 | stainless-steel mesh |  | 1.6 | 0.5 | 101.2 | 10.1021/acsaem.3c00851
332 | LK | 9.92 | 0 | 1667.33 |  |  | 1.23 | 0.65 | 0.57 | 52.84553 | 2.950826 | 1.1 | 2M ZnSO4 | 2 | SO4 | stainless-steel mesh |  | 1.6 | 1 | 92.4
333 | LK | 9.92 | 0 | 1667.33 |  |  | 1.23 | 0.65 | 0.57 | 52.84553 | 2.950826 | 1.1 | 2M ZnSO4 | 2 | SO4 | stainless-steel mesh |  | 1.6 | 2 | 84.3
334 | LK | 9.92 | 0 | 1667.33 |  |  | 1.23 | 0.65 | 0.57 | 52.84553 | 2.950826 | 1.1 | 2M ZnSO4 | 2 | SO4 | stainless-steel mesh |  | 1.6 | 3 | 79.8
335 | LK | 9.92 | 0 | 1667.33 |  |  | 1.23 | 0.65 | 0.57 | 52.84553 | 2.950826 | 1.1 | 2M ZnSO4 | 2 | SO4 | stainless-steel mesh |  | 1.6 | 4 | 77.2
336 | LK | 9.92 | 0 | 1667.33 |  |  | 1.23 | 0.65 | 0.57 | 52.84553 | 2.950826 | 1.1 | 2M ZnSO4 | 2 | SO4 | stainless-steel mesh |  | 1.6 | 5 | 75.8
337 | LK | 9.92 | 0 | 1667.33 |  |  | 1.23 | 0.65 | 0.57 | 52.84553 | 2.950826 | 1.1 | 2M ZnSO4 | 2 | SO4 | stainless-steel mesh |  | 1.6 | 10 | 68.2
338 | LK | 9.92 | 0 | 1667.33 |  |  | 1.23 | 0.65 | 0.57 | 52.84553 | 2.950826 | 1.1 | 2M ZnSO4 | 2 | SO4 | stainless-steel mesh |  | 1.6 | 20 | 61
339 | LKN | 9.44 | 0.8 | 2295.25 |  |  | 1.63 | 0.91 | 0.72 | 55.82822 | 2.840649 | 1.18 | 2M ZnSO4 | 2 | SO4 | stainless-steel mesh |  | 1.6 | 0.5 | 114.1
340 | LKN | 9.44 | 0.8 | 2295.25 |  |  | 1.63 | 0.91 | 0.72 | 55.82822 | 2.840649 | 1.18 | 2M ZnSO4 | 2 | SO4 | stainless-steel mesh |  | 1.6 | 1 | 103.4
341 | LKN | 9.44 | 0.8 | 2295.25 |  |  | 1.63 | 0.91 | 0.72 | 55.82822 | 2.840649 | 1.18 | 2M ZnSO4 | 2 | SO4 | stainless-steel mesh |  | 1.6 | 2 | 94.5
342 | LKN | 9.44 | 0.8 | 2295.25 |  |  | 1.63 | 0.91 | 0.72 | 55.82822 | 2.840649 | 1.18 | 2M ZnSO4 | 2 | SO4 | stainless-steel mesh |  | 1.6 | 3 | 90
343 | LKN | 9.44 | 0.8 | 2295.25 |  |  | 1.63 | 0.91 | 0.72 | 55.82822 | 2.840649 | 1.18 | 2M ZnSO4 | 2 | SO4 | stainless-steel mesh |  | 1.6 | 4 | 86.4
344 | LKN | 9.44 | 0.8 | 2295.25 |  |  | 1.63 | 0.91 | 0.72 | 55.82822 | 2.840649 | 1.18 | 2M ZnSO4 | 2 | SO4 | stainless-steel mesh |  | 1.6 | 5 | 84
345 | LKN | 9.44 | 0.8 | 2295.25 |  |  | 1.63 | 0.91 | 0.72 | 55.82822 | 2.840649 | 1.18 | 2M ZnSO4 | 2 | SO4 | stainless-steel mesh |  | 1.6 | 10 | 74.4
346 | LKN | 9.44 | 0.8 | 2295.25 |  |  | 1.63 | 0.91 | 0.72 | 55.82822 | 2.840649 | 1.18 | 2M ZnSO4 | 2 | SO4 | stainless-steel mesh |  | 1.6 | 20 | 62.2
347 | MCHCNF | 9.71 | 5.41 | 670 |  |  | 0.72 | 0.43 | 0.14 | 59.72222 | 4.298507 | 1.89 | 3M Zn(CF3SO3)2 | 3 | OTf | stainless-steel mesh |  | 1.7 | 0.1 | 122.4 | 10.1002/smtd.202300714
348 | MCHCNF | 9.71 | 5.41 | 670 |  |  | 0.72 | 0.43 | 0.14 | 59.72222 | 4.298507 | 1.89 | 3M Zn(CF3SO3)2 | 3 | OTf | stainless-steel mesh |  | 1.7 | 0.2 | 92.4
349 | MCHCNF | 9.71 | 5.41 | 670 |  |  | 0.72 | 0.43 | 0.14 | 59.72222 | 4.298507 | 1.89 | 3M Zn(CF3SO3)2 | 3 | OTf | stainless-steel mesh |  | 1.7 | 0.5 | 79.7
350 | MCHCNF | 9.71 | 5.41 | 670 |  |  | 0.72 | 0.43 | 0.14 | 59.72222 | 4.298507 | 1.89 | 3M Zn(CF3SO3)2 | 3 | OTf | stainless-steel mesh |  | 1.7 | 1 | 72.7
351 | MCHCNF | 9.71 | 5.41 | 670 |  |  | 0.72 | 0.43 | 0.14 | 59.72222 | 4.298507 | 1.89 | 3M Zn(CF3SO3)2 | 3 | OTf | stainless-steel mesh |  | 1.7 | 2 | 68.4
352 | MCHCNF | 9.71 | 5.41 | 670 |  |  | 0.72 | 0.43 | 0.14 | 59.72222 | 4.298507 | 1.89 | 3M Zn(CF3SO3)2 | 3 | OTf | stainless-steel mesh |  | 1.7 | 5 | 61.1
353 | MCHCNF | 9.71 | 5.41 | 670 |  |  | 0.72 | 0.43 | 0.14 | 59.72222 | 4.298507 | 1.89 | 3M Zn(CF3SO3)2 | 3 | OTf | stainless-steel mesh |  | 1.7 | 10 | 55.7
354 | MCHCNF | 9.71 | 5.41 | 670 |  |  | 0.72 | 0.43 | 0.14 | 59.72222 | 4.298507 | 1.89 | 3M Zn(CF3SO3)2 | 3 | OTf | stainless-steel mesh |  | 1.7 | 20 | 49.1
355 | MCHCNF | 9.71 | 5.41 | 670 |  |  | 0.72 | 0.43 | 0.14 | 59.72222 | 4.298507 | 1.89 | 3M Zn(CF3SO3)2 | 3 | OTf | stainless-steel mesh |  | 1.7 | 40 | 43.7
356 | MCHCNF | 9.71 | 5.41 | 670 |  |  | 0.72 | 0.43 | 0.14 | 59.72222 | 4.298507 | 1.89 | 3M Zn(CF3SO3)2 | 3 | OTf | stainless-steel mesh |  | 1.7 | 50 | 42.2
357 | MCHCNF-1 | 7.21 | 3.67 | 1777 |  |  | 1.56 | 0.9 | 0.39 | 57.69231 | 3.511536 | 2 | 3M Zn(CF3SO3)2 | 3 | OTf | stainless-steel mesh |  | 1.7 | 0.1 | 153.4
358 | MCHCNF-1 | 7.21 | 3.67 | 1777 |  |  | 1.56 | 0.9 | 0.39 | 57.69231 | 3.511536 | 2 | 3M Zn(CF3SO3)2 | 3 | OTf | stainless-steel mesh |  | 1.7 | 0.2 | 117.6
359 | MCHCNF-1 | 7.21 | 3.67 | 1777 |  |  | 1.56 | 0.9 | 0.39 | 57.69231 | 3.511536 | 2 | 3M Zn(CF3SO3)2 | 3 | OTf | stainless-steel mesh |  | 1.7 | 0.5 | 101.3
360 | MCHCNF-1 | 7.21 | 3.67 | 1777 |  |  | 1.56 | 0.9 | 0.39 | 57.69231 | 3.511536 | 2 | 3M Zn(CF3SO3)2 | 3 | OTf | stainless-steel mesh |  | 1.7 | 1 | 93.9
361 | MCHCNF-1 | 7.21 | 3.67 | 1777 |  |  | 1.56 | 0.9 | 0.39 | 57.69231 | 3.511536 | 2 | 3M Zn(CF3SO3)2 | 3 | OTf | stainless-steel mesh |  | 1.7 | 2 | 90.1
362 | MCHCNF-1 | 7.21 | 3.67 | 1777 |  |  | 1.56 | 0.9 | 0.39 | 57.69231 | 3.511536 | 2 | 3M Zn(CF3SO3)2 | 3 | OTf | stainless-steel mesh |  | 1.7 | 5 | 83.1
363 | MCHCNF-1 | 7.21 | 3.67 | 1777 |  |  | 1.56 | 0.9 | 0.39 | 57.69231 | 3.511536 | 2 | 3M Zn(CF3SO3)2 | 3 | OTf | stainless-steel mesh |  | 1.7 | 10 | 77.7
364 | MCHCNF-1 | 7.21 | 3.67 | 1777 |  |  | 1.56 | 0.9 | 0.39 | 57.69231 | 3.511536 | 2 | 3M Zn(CF3SO3)2 | 3 | OTf | stainless-steel mesh |  | 1.7 | 20 | 72.3
365 | MCHCNF-1 | 7.21 | 3.67 | 1777 |  |  | 1.56 | 0.9 | 0.39 | 57.69231 | 3.511536 | 2 | 3M Zn(CF3SO3)2 | 3 | OTf | stainless-steel mesh |  | 1.7 | 40 | 66.9
366 | MCHCNF-1 | 7.21 | 3.67 | 1777 |  |  | 1.56 | 0.9 | 0.39 | 57.69231 | 3.511536 | 2 | 3M Zn(CF3SO3)2 | 3 | OTf | stainless-steel mesh |  | 1.7 | 50 | 64.2
367 | MCHCNF-2 | 8.35 | 2.41 | 2511 |  |  | 2.17 | 0.95 | 0.81 | 43.7788 | 3.45679 | 2.07 | 3M Zn(CF3SO3)2 | 3 | OTf | stainless-steel mesh |  | 1.7 | 0.1 | 191.4
368 | MCHCNF-2 | 8.35 | 2.41 | 2511 |  |  | 2.17 | 0.95 | 0.81 | 43.7788 | 3.45679 | 2.07 | 3M Zn(CF3SO3)2 | 3 | OTf | stainless-steel mesh |  | 1.7 | 0.2 | 167.7
369 | MCHCNF-2 | 8.35 | 2.41 | 2511 |  |  | 2.17 | 0.95 | 0.81 | 43.7788 | 3.45679 | 2.07 | 3M Zn(CF3SO3)2 | 3 | OTf | stainless-steel mesh |  | 1.7 | 0.5 | 149.1
370 | MCHCNF-2 | 8.35 | 2.41 | 2511 |  |  | 2.17 | 0.95 | 0.81 | 43.7788 | 3.45679 | 2.07 | 3M Zn(CF3SO3)2 | 3 | OTf | stainless-steel mesh |  | 1.7 | 1 | 138.4
371 | MCHCNF-2 | 8.35 | 2.41 | 2511 |  |  | 2.17 | 0.95 | 0.81 | 43.7788 | 3.45679 | 2.07 | 3M Zn(CF3SO3)2 | 3 | OTf | stainless-steel mesh |  | 1.7 | 2 | 130.8
372 | MCHCNF-2 | 8.35 | 2.41 | 2511 |  |  | 2.17 | 0.95 | 0.81 | 43.7788 | 3.45679 | 2.07 | 3M Zn(CF3SO3)2 | 3 | OTf | stainless-steel mesh |  | 1.7 | 5 | 123.6
373 | MCHCNF-2 | 8.35 | 2.41 | 2511 |  |  | 2.17 | 0.95 | 0.81 | 43.7788 | 3.45679 | 2.07 | 3M Zn(CF3SO3)2 | 3 | OTf | stainless-steel mesh |  | 1.7 | 10 | 116.7
374 | MCHCNF-2 | 8.35 | 2.41 | 2511 |  |  | 2.17 | 0.95 | 0.81 | 43.7788 | 3.45679 | 2.07 | 3M Zn(CF3SO3)2 | 3 | OTf | stainless-steel mesh |  | 1.7 | 20 | 113.8
375 | MCHCNF-2 | 8.35 | 2.41 | 2511 |  |  | 2.17 | 0.95 | 0.81 | 43.7788 | 3.45679 | 2.07 | 3M Zn(CF3SO3)2 | 3 | OTf | stainless-steel mesh |  | 1.7 | 40 | 105.6
376 | MCHCNF-2 | 8.35 | 2.41 | 2511 |  |  | 2.17 | 0.95 | 0.81 | 43.7788 | 3.45679 | 2.07 | 3M Zn(CF3SO3)2 | 3 | OTf | stainless-steel mesh |  | 1.7 | 50 | 99.9
377 | MCHCNF-3 | 6.98 | 2.3 | 2353 |  |  | 2.14 | 0.81 | 1.04 | 37.85047 | 3.637909 | 2.18 | 3M Zn(CF3SO3)2 | 3 | OTf | stainless-steel mesh |  | 1.7 | 0.1 | 158.6
378 | MCHCNF-3 | 6.98 | 2.3 | 2353 |  |  | 2.14 | 0.81 | 1.04 | 37.85047 | 3.637909 | 2.18 | 3M Zn(CF3SO3)2 | 3 | OTf | stainless-steel mesh |  | 1.7 | 0.2 | 127.2
379 | MCHCNF-3 | 6.98 | 2.3 | 2353 |  |  | 2.14 | 0.81 | 1.04 | 37.85047 | 3.637909 | 2.18 | 3M Zn(CF3SO3)2 | 3 | OTf | stainless-steel mesh |  | 1.7 | 0.5 | 112.1
380 | MCHCNF-3 | 6.98 | 2.3 | 2353 |  |  | 2.14 | 0.81 | 1.04 | 37.85047 | 3.637909 | 2.18 | 3M Zn(CF3SO3)2 | 3 | OTf | stainless-steel mesh |  | 1.7 | 1 | 104
381 | MCHCNF-3 | 6.98 | 2.3 | 2353 |  |  | 2.14 | 0.81 | 1.04 | 37.85047 | 3.637909 | 2.18 | 3M Zn(CF3SO3)2 | 3 | OTf | stainless-steel mesh |  | 1.7 | 2 | 99.3
382 | MCHCNF-3 | 6.98 | 2.3 | 2353 |  |  | 2.14 | 0.81 | 1.04 | 37.85047 | 3.637909 | 2.18 | 3M Zn(CF3SO3)2 | 3 | OTf | stainless-steel mesh |  | 1.7 | 5 | 91.6
383 | MCHCNF-3 | 6.98 | 2.3 | 2353 |  |  | 2.14 | 0.81 | 1.04 | 37.85047 | 3.637909 | 2.18 | 3M Zn(CF3SO3)2 | 3 | OTf | stainless-steel mesh |  | 1.7 | 10 | 86.2
384 | MCHCNF-3 | 6.98 | 2.3 | 2353 |  |  | 2.14 | 0.81 | 1.04 | 37.85047 | 3.637909 | 2.18 | 3M Zn(CF3SO3)2 | 3 | OTf | stainless-steel mesh |  | 1.7 | 20 | 81.6
385 | MCHCNF-3 | 6.98 | 2.3 | 2353 |  |  | 2.14 | 0.81 | 1.04 | 37.85047 | 3.637909 | 2.18 | 3M Zn(CF3SO3)2 | 3 | OTf | stainless-steel mesh |  | 1.7 | 40 | 76.1
386 | MCHCNF-3 | 6.98 | 2.3 | 2353 |  |  | 2.14 | 0.81 | 1.04 | 37.85047 | 3.637909 | 2.18 | 3M Zn(CF3SO3)2 | 3 | OTf | stainless-steel mesh |  | 1.7 | 50 | 73.9
387 | BFCA-a | 15.55 | 2.61 | 3139.2 | 1295.9 |  | 1.74 | 0.97 |  | 55.74713 | 2.217125 | 1.02 | 2M ZnSO4 | 2 | SO4 | graphite paper | 1 | 1.6 | 0.1 | 189.4 | 10.1016/j.est.2023.108794
388 | BFCA-a | 15.55 | 2.61 | 3139.2 | 1295.9 |  | 1.74 | 0.97 |  | 55.74713 | 2.217125 | 1.02 | 2M ZnSO4 | 2 | SO4 | graphite paper | 1 | 1.6 | 0.2 | 155
389 | BFCA-a | 15.55 | 2.61 | 3139.2 | 1295.9 |  | 1.74 | 0.97 |  | 55.74713 | 2.217125 | 1.02 | 2M ZnSO4 | 2 | SO4 | graphite paper | 1 | 1.6 | 0.5 | 136.6
390 | BFCA-a | 15.55 | 2.61 | 3139.2 | 1295.9 |  | 1.74 | 0.97 |  | 55.74713 | 2.217125 | 1.02 | 2M ZnSO4 | 2 | SO4 | graphite paper | 1 | 1.6 | 1 | 126.1
391 | BFCA-a | 15.55 | 2.61 | 3139.2 | 1295.9 |  | 1.74 | 0.97 |  | 55.74713 | 2.217125 | 1.02 | 2M ZnSO4 | 2 | SO4 | graphite paper | 1 | 1.6 | 2 | 117.1
392 | BFCA-a | 15.55 | 2.61 | 3139.2 | 1295.9 |  | 1.74 | 0.97 |  | 55.74713 | 2.217125 | 1.02 | 2M ZnSO4 | 2 | SO4 | graphite paper | 1 | 1.6 | 3 | 112.5
393 | BFCA-a | 15.55 | 2.61 | 3139.2 | 1295.9 |  | 1.74 | 0.97 |  | 55.74713 | 2.217125 | 1.02 | 2M ZnSO4 | 2 | SO4 | graphite paper | 1 | 1.6 | 4 | 109.3
394 | BFCA-a | 15.55 | 2.61 | 3139.2 | 1295.9 |  | 1.74 | 0.97 |  | 55.74713 | 2.217125 | 1.02 | 2M ZnSO4 | 2 | SO4 | graphite paper | 1 | 1.6 | 5 | 106.7
395 | BFCA-a | 15.55 | 2.61 | 3139.2 | 1295.9 |  | 1.74 | 0.97 |  | 55.74713 | 2.217125 | 1.02 | 2M ZnSO4 | 2 | SO4 | graphite paper | 1 | 1.6 | 7 | 103.6
396 | BFCA-a | 15.55 | 2.61 | 3139.2 | 1295.9 |  | 1.74 | 0.97 |  | 55.74713 | 2.217125 | 1.02 | 2M ZnSO4 | 2 | SO4 | graphite paper | 1 | 1.6 | 10 | 100
397 | BFCA-a | 15.55 | 2.61 | 3139.2 | 1295.9 |  | 1.74 | 0.97 |  | 55.74713 | 2.217125 | 1.02 | 2M ZnSO4 | 2 | SO4 | graphite paper | 1 | 1.6 | 14 | 97.2
398 | BFCA-a | 15.55 | 2.61 | 3139.2 | 1295.9 |  | 1.74 | 0.97 |  | 55.74713 | 2.217125 | 1.02 | 2M ZnSO4 | 2 | SO4 | graphite paper | 1 | 1.6 | 20 | 94.2
399 | BFCA-a | 15.55 | 2.61 | 3139.2 | 1295.9 |  | 1.74 | 0.97 |  | 55.74713 | 2.217125 | 1.02 | 2M ZnSO4 | 2 | SO4 | graphite paper | 1 | 1.6 | 50 | 84.2
400 | BFCA-a | 15.55 | 2.61 | 3139.2 | 1295.9 |  | 1.74 | 0.97 |  | 55.74713 | 2.217125 | 1.02 | 2M ZnSO4 | 2 | SO4 | graphite paper | 1 | 1.6 | 70 | 66.9
401 | BFCA-a | 15.55 | 2.61 | 3139.2 | 1295.9 |  | 1.74 | 0.97 |  | 55.74713 | 2.217125 | 1.02 | 2M ZnSO4 | 2 | SO4 | graphite paper | 1 | 1.6 | 100 | 59.4
402 | BFCA | 12.89 | 3.05 | 3224.9 | 1257.6 |  | 1.93 | 0.93 |  | 48.18653 | 2.393873 | 0.94 | 2M ZnSO4 | 2 | SO4 | graphite paper | 1 | 1.6 | 0.1 | 225.3
403 | BFCA | 12.89 | 3.05 | 3224.9 | 1257.6 |  | 1.93 | 0.93 |  | 48.18653 | 2.393873 | 0.94 | 2M ZnSO4 | 2 | SO4 | graphite paper | 1 | 1.6 | 0.2 | 196.8
404 | BFCA | 12.89 | 3.05 | 3224.9 | 1257.6 |  | 1.93 | 0.93 |  | 48.18653 | 2.393873 | 0.94 | 2M ZnSO4 | 2 | SO4 | graphite paper | 1 | 1.6 | 0.5 | 174.3
405 | BFCA | 12.89 | 3.05 | 3224.9 | 1257.6 |  | 1.93 | 0.93 |  | 48.18653 | 2.393873 | 0.94 | 2M ZnSO4 | 2 | SO4 | graphite paper | 1 | 1.6 | 1 | 161.1
406 | BFCA | 12.89 | 3.05 | 3224.9 | 1257.6 |  | 1.93 | 0.93 |  | 48.18653 | 2.393873 | 0.94 | 2M ZnSO4 | 2 | SO4 | graphite paper | 1 | 1.6 | 2 | 150.8
407 | BFCA | 12.89 | 3.05 | 3224.9 | 1257.6 |  | 1.93 | 0.93 |  | 48.18653 | 2.393873 | 0.94 | 2M ZnSO4 | 2 | SO4 | graphite paper | 1 | 1.6 | 3 | 144.4
408 | BFCA | 12.89 | 3.05 | 3224.9 | 1257.6 |  | 1.93 | 0.93 |  | 48.18653 | 2.393873 | 0.94 | 2M ZnSO4 | 2 | SO4 | graphite paper | 1 | 1.6 | 4 | 141.2
409 | BFCA | 12.89 | 3.05 | 3224.9 | 1257.6 |  | 1.93 | 0.93 |  | 48.18653 | 2.393873 | 0.94 | 2M ZnSO4 | 2 | SO4 | graphite paper | 1 | 1.6 | 5 | 138.6
410 | BFCA | 12.89 | 3.05 | 3224.9 | 1257.6 |  | 1.93 | 0.93 |  | 48.18653 | 2.393873 | 0.94 | 2M ZnSO4 | 2 | SO4 | graphite paper | 1 | 1.6 | 7 | 134
411 | BFCA | 12.89 | 3.05 | 3224.9 | 1257.6 |  | 1.93 | 0.93 |  | 48.18653 | 2.393873 | 0.94 | 2M ZnSO4 | 2 | SO4 | graphite paper | 1 | 1.6 | 10 | 129.3
412 | BFCA | 12.89 | 3.05 | 3224.9 | 1257.6 |  | 1.93 | 0.93 |  | 48.18653 | 2.393873 | 0.94 | 2M ZnSO4 | 2 | SO4 | graphite paper | 1 | 1.6 | 14 | 124.5
413 | BFCA | 12.89 | 3.05 | 3224.9 | 1257.6 |  | 1.93 | 0.93 |  | 48.18653 | 2.393873 | 0.94 | 2M ZnSO4 | 2 | SO4 | graphite paper | 1 | 1.6 | 20 | 118.7
414 | BFCA | 12.89 | 3.05 | 3224.9 | 1257.6 |  | 1.93 | 0.93 |  | 48.18653 | 2.393873 | 0.94 | 2M ZnSO4 | 2 | SO4 | graphite paper | 1 | 1.6 | 50 | 103
415 | BFCA | 12.89 | 3.05 | 3224.9 | 1257.6 |  | 1.93 | 0.93 |  | 48.18653 | 2.393873 | 0.94 | 2M ZnSO4 | 2 | SO4 | graphite paper | 1 | 1.6 | 70 | 88.8
416 | BFCA | 12.89 | 3.05 | 3224.9 | 1257.6 |  | 1.93 | 0.93 |  | 48.18653 | 2.393873 | 0.94 | 2M ZnSO4 | 2 | SO4 | graphite paper | 1 | 1.6 | 100 | 73.8
417 | BFCA-b | 10.45 | 2.44 | 2993.2 | 1291.5 |  | 1.71 | 0.91 |  | 53.21637 | 2.28518 | 0.91 | 2M ZnSO4 | 2 | SO4 | graphite paper | 1 | 1.6 | 0.1 | 193
418 | BFCA-b | 10.45 | 2.44 | 2993.2 | 1291.5 |  | 1.71 | 0.91 |  | 53.21637 | 2.28518 | 0.91 | 2M ZnSO4 | 2 | SO4 | graphite paper | 1 | 1.6 | 0.2 | 160.1
419 | BFCA-b | 10.45 | 2.44 | 2993.2 | 1291.5 |  | 1.71 | 0.91 |  | 53.21637 | 2.28518 | 0.91 | 2M ZnSO4 | 2 | SO4 | graphite paper | 1 | 1.6 | 0.5 | 141.2
420 | BFCA-b | 10.45 | 2.44 | 2993.2 | 1291.5 |  | 1.71 | 0.91 |  | 53.21637 | 2.28518 | 0.91 | 2M ZnSO4 | 2 | SO4 | graphite paper | 1 | 1.6 | 1 | 129.3
421 | BFCA-b | 10.45 | 2.44 | 2993.2 | 1291.5 |  | 1.71 | 0.91 |  | 53.21637 | 2.28518 | 0.91 | 2M ZnSO4 | 2 | SO4 | graphite paper | 1 | 1.6 | 2 | 120.9
422 | BFCA-b | 10.45 | 2.44 | 2993.2 | 1291.5 |  | 1.71 | 0.91 |  | 53.21637 | 2.28518 | 0.91 | 2M ZnSO4 | 2 | SO4 | graphite paper | 1 | 1.6 | 3 | 116.7
423 | BFCA-b | 10.45 | 2.44 | 2993.2 | 1291.5 |  | 1.71 | 0.91 |  | 53.21637 | 2.28518 | 0.91 | 2M ZnSO4 | 2 | SO4 | graphite paper | 1 | 1.6 | 4 | 112.9
424 | BFCA-b | 10.45 | 2.44 | 2993.2 | 1291.5 |  | 1.71 | 0.91 |  | 53.21637 | 2.28518 | 0.91 | 2M ZnSO4 | 2 | SO4 | graphite paper | 1 | 1.6 | 5 | 110.9
425 | BFCA-b | 10.45 | 2.44 | 2993.2 | 1291.5 |  | 1.71 | 0.91 |  | 53.21637 | 2.28518 | 0.91 | 2M ZnSO4 | 2 | SO4 | graphite paper | 1 | 1.6 | 7 | 108.3
426 | BFCA-b | 10.45 | 2.44 | 2993.2 | 1291.5 |  | 1.71 | 0.91 |  | 53.21637 | 2.28518 | 0.91 | 2M ZnSO4 | 2 | SO4 | graphite paper | 1 | 1.6 | 10 | 104.5
427 | BFCA-b | 10.45 | 2.44 | 2993.2 | 1291.5 |  | 1.71 | 0.91 |  | 53.21637 | 2.28518 | 0.91 | 2M ZnSO4 | 2 | SO4 | graphite paper | 1 | 1.6 | 14 | 102
428 | BFCA-b | 10.45 | 2.44 | 2993.2 | 1291.5 |  | 1.71 | 0.91 |  | 53.21637 | 2.28518 | 0.91 | 2M ZnSO4 | 2 | SO4 | graphite paper | 1 | 1.6 | 20 | 99.4
429 | BFCA-b | 10.45 | 2.44 | 2993.2 | 1291.5 |  | 1.71 | 0.91 |  | 53.21637 | 2.28518 | 0.91 | 2M ZnSO4 | 2 | SO4 | graphite paper | 1 | 1.6 | 50 | 91
430 | BFCA-b | 10.45 | 2.44 | 2993.2 | 1291.5 |  | 1.71 | 0.91 |  | 53.21637 | 2.28518 | 0.91 | 2M ZnSO4 | 2 | SO4 | graphite paper | 1 | 1.6 | 70 | 79.4
431 | BFCA-b | 10.45 | 2.44 | 2993.2 | 1291.5 |  | 1.71 | 0.91 |  | 53.21637 | 2.28518 | 0.91 | 2M ZnSO4 | 2 | SO4 | graphite paper | 1 | 1.6 | 100 | 70.2
432 | NPCN | 6.2 | 1.6 | 2691.29 |  |  | 1.77 | 0.58 |  | 32.76836 | 2.630709 | 1.088 | 2M ZnSO4 | 2 | SO4 | stainless-steel mesh | 1.1 | 1.79 | 0.1 | 189.3 | https://doi.org/10.1016/j.electacta.2023.142114
433 | NPCN | 6.2 | 1.6 | 2691.29 |  |  | 1.77 | 0.58 |  | 32.76836 | 2.630709 | 1.088 | 2M ZnSO4 | 2 | SO4 | stainless-steel mesh | 1.1 | 1.79 | 0.2 | 160.1
434 | NPCN | 6.2 | 1.6 | 2691.29 |  |  | 1.77 | 0.58 |  | 32.76836 | 2.630709 | 1.088 | 2M ZnSO4 | 2 | SO4 | stainless-steel mesh | 1.1 | 1.79 | 0.5 | 133.8
435 | NPCN | 6.2 | 1.6 | 2691.29 |  |  | 1.77 | 0.58 |  | 32.76836 | 2.630709 | 1.088 | 2M ZnSO4 | 2 | SO4 | stainless-steel mesh | 1.1 | 1.79 | 1 | 123.8
436 | NPCN | 6.2 | 1.6 | 2691.29 |  |  | 1.77 | 0.58 |  | 32.76836 | 2.630709 | 1.088 | 2M ZnSO4 | 2 | SO4 | stainless-steel mesh | 1.1 | 1.79 | 2 | 116.1
437 | NPCN | 6.2 | 1.6 | 2691.29 |  |  | 1.77 | 0.58 |  | 32.76836 | 2.630709 | 1.088 | 2M ZnSO4 | 2 | SO4 | stainless-steel mesh | 1.1 | 1.79 | 5 | 106.5
438 | NPCN | 6.2 | 1.6 | 2691.29 |  |  | 1.77 | 0.58 |  | 32.76836 | 2.630709 | 1.088 | 2M ZnSO4 | 2 | SO4 | stainless-steel mesh | 1.1 | 1.79 | 10 | 101.1
439 | NPCN | 6.2 | 1.6 | 2691.29 |  |  | 1.77 | 0.58 |  | 32.76836 | 2.630709 | 1.088 | 2M ZnSO4 | 2 | SO4 | stainless-steel mesh | 1.1 | 1.79 | 20 | 96.7
440 | ORC-700 | 8.2 | 0 | 1500 |  |  | 0.78 | 0.54 | 0.24 | 69.23077 | 2.1 | 1.01 | 1M ZnSO4 | 1 | SO4 | stainless-steel mesh | 2 | 1.6 | 0.5 | 89.33333 | https://doi.org/10.1021/acsami.2c13886
441 | ORC-700 | 8.2 | 0 | 1500 |  |  | 0.78 | 0.54 | 0.24 | 69.23077 | 2.1 | 1.01 | 1M ZnSO4 | 1 | SO4 | stainless-steel mesh | 2 | 1.6 | 1 | 80.44444
442 | ORC-700 | 8.2 | 0 | 1500 |  |  | 0.78 | 0.54 | 0.24 | 69.23077 | 2.1 | 1.01 | 1M ZnSO4 | 1 | SO4 | stainless-steel mesh | 2 | 1.6 | 2 | 76.44444
443 | ORC-700 | 8.2 | 0 | 1500 |  |  | 0.78 | 0.54 | 0.24 | 69.23077 | 2.1 | 1.01 | 1M ZnSO4 | 1 | SO4 | stainless-steel mesh | 2 | 1.6 | 5 | 71.11111
444 | ORC-700 | 8.2 | 0 | 1500 |  |  | 0.78 | 0.54 | 0.24 | 69.23077 | 2.1 | 1.01 | 1M ZnSO4 | 1 | SO4 | stainless-steel mesh | 2 | 1.6 | 10 | 65.77778
445 | ORC-700 | 8.2 | 0 | 1500 |  |  | 0.78 | 0.54 | 0.24 | 69.23077 | 2.1 | 1.01 | 1M ZnSO4 | 1 | SO4 | stainless-steel mesh | 2 | 1.6 | 20 | 58.22222
446 | ORC-700 | 8.2 | 0 | 1500 |  |  | 0.78 | 0.54 | 0.24 | 69.23077 | 2.1 | 1.01 | 1M ZnSO4 | 1 | SO4 | stainless-steel mesh | 2 | 1.6 | 50 | 44.88889
447 | ORC-700 | 8.2 | 0 | 1500 |  |  | 0.78 | 0.54 | 0.24 | 69.23077 | 2.1 | 1.01 | 1M ZnSO4 | 1 | SO4 | stainless-steel mesh | 2 | 1.6 | 100 | 18.22222
448 | ORC-800 | 6.3 | 0 | 1886 |  |  | 0.93 | 0.66 | 0.27 | 70.96774 | 1.98 | 1.04 | 1M ZnSO4 | 1 | SO4 | stainless-steel mesh | 2 | 1.6 | 0.5 | 81.77778
449 | ORC-800 | 6.3 | 0 | 1886 |  |  | 0.93 | 0.66 | 0.27 | 70.96774 | 1.98 | 1.04 | 1M ZnSO4 | 1 | SO4 | stainless-steel mesh | 2 | 1.6 | 1 | 76
450 | ORC-800 | 6.3 | 0 | 1886 |  |  | 0.93 | 0.66 | 0.27 | 70.96774 | 1.98 | 1.04 | 1M ZnSO4 | 1 | SO4 | stainless-steel mesh | 2 | 1.6 | 2 | 67.11111
451 | ORC-800 | 6.3 | 0 | 1886 |  |  | 0.93 | 0.66 | 0.27 | 70.96774 | 1.98 | 1.04 | 1M ZnSO4 | 1 | SO4 | stainless-steel mesh | 2 | 1.6 | 5 | 62.22222
452 | ORC-800 | 6.3 | 0 | 1886 |  |  | 0.93 | 0.66 | 0.27 | 70.96774 | 1.98 | 1.04 | 1M ZnSO4 | 1 | SO4 | stainless-steel mesh | 2 | 1.6 | 10 | 56.44444
453 | ORC-800 | 6.3 | 0 | 1886 |  |  | 0.93 | 0.66 | 0.27 | 70.96774 | 1.98 | 1.04 | 1M ZnSO4 | 1 | SO4 | stainless-steel mesh | 2 | 1.6 | 20 | 50.66667
454 | ORC-800 | 6.3 | 0 | 1886 |  |  | 0.93 | 0.66 | 0.27 | 70.96774 | 1.98 | 1.04 | 1M ZnSO4 | 1 | SO4 | stainless-steel mesh | 2 | 1.6 | 50 | 40.88889
455 | ORC-800 | 6.3 | 0 | 1886 |  |  | 0.93 | 0.66 | 0.27 | 70.96774 | 1.98 | 1.04 | 1M ZnSO4 | 1 | SO4 | stainless-steel mesh | 2 | 1.6 | 100 | 28.44444
456 | ORC-900 | 6.8 | 0 | 1410 |  |  | 0.77 | 0.49 | 0.28 | 63.63636 | 2.19 | 1.09 | 1M ZnSO4 | 1 | SO4 | stainless-steel mesh | 2 | 1.6 | 0.5 | 136.8889
457 | ORC-900 | 6.8 | 0 | 1410 |  |  | 0.77 | 0.49 | 0.28 | 63.63636 | 2.19 | 1.09 | 1M ZnSO4 | 1 | SO4 | stainless-steel mesh | 2 | 1.6 | 1 | 113.3333
458 | ORC-900 | 6.8 | 0 | 1410 |  |  | 0.77 | 0.49 | 0.28 | 63.63636 | 2.19 | 1.09 | 1M ZnSO4 | 1 | SO4 | stainless-steel mesh | 2 | 1.6 | 2 | 102.2222
459 | ORC-900 | 6.8 | 0 | 1410 |  |  | 0.77 | 0.49 | 0.28 | 63.63636 | 2.19 | 1.09 | 1M ZnSO4 | 1 | SO4 | stainless-steel mesh | 2 | 1.6 | 5 | 92.44444
460 | ORC-900 | 6.8 | 0 | 1410 |  |  | 0.77 | 0.49 | 0.28 | 63.63636 | 2.19 | 1.09 | 1M ZnSO4 | 1 | SO4 | stainless-steel mesh | 2 | 1.6 | 10 | 85.77778
461 | ORC-900 | 6.8 | 0 | 1410 |  |  | 0.77 | 0.49 | 0.28 | 63.63636 | 2.19 | 1.09 | 1M ZnSO4 | 1 | SO4 | stainless-steel mesh | 2 | 1.6 | 20 | 79.11111
462 | ORC-900 | 6.8 | 0 | 1410 |  |  | 0.77 | 0.49 | 0.28 | 63.63636 | 2.19 | 1.09 | 1M ZnSO4 | 1 | SO4 | stainless-steel mesh | 2 | 1.6 | 50 | 72
463 | ORC-900 | 6.8 | 0 | 1410 |  |  | 0.77 | 0.49 | 0.28 | 63.63636 | 2.19 | 1.09 | 1M ZnSO4 | 1 | SO4 | stainless-steel mesh | 2 | 1.6 | 100 | 61.77778
464 | ORC-1000 | 4.3 | 0 | 1655 |  |  | 0.81 | 0.58 | 0.23 | 71.60494 | 1.95 | 1.05 | 1M ZnSO4 | 1 | SO4 | stainless-steel mesh | 2 | 1.6 | 0.5 | 73.33333
465 | ORC-1000 | 4.3 | 0 | 1655 |  |  | 0.81 | 0.58 | 0.23 | 71.60494 | 1.95 | 1.05 | 1M ZnSO4 | 1 | SO4 | stainless-steel mesh | 2 | 1.6 | 1 | 64.44444
466 | ORC-1000 | 4.3 | 0 | 1655 |  |  | 0.81 | 0.58 | 0.23 | 71.60494 | 1.95 | 1.05 | 1M ZnSO4 | 1 | SO4 | stainless-steel mesh | 2 | 1.6 | 2 | 59.11111
467 | ORC-1000 | 4.3 | 0 | 1655 |  |  | 0.81 | 0.58 | 0.23 | 71.60494 | 1.95 | 1.05 | 1M ZnSO4 | 1 | SO4 | stainless-steel mesh | 2 | 1.6 | 5 | 54.66667
468 | ORC-1000 | 4.3 | 0 | 1655 |  |  | 0.81 | 0.58 | 0.23 | 71.60494 | 1.95 | 1.05 | 1M ZnSO4 | 1 | SO4 | stainless-steel mesh | 2 | 1.6 | 10 | 51.55556
469 | ORC-1000 | 4.3 | 0 | 1655 |  |  | 0.81 | 0.58 | 0.23 | 71.60494 | 1.95 | 1.05 | 1M ZnSO4 | 1 | SO4 | stainless-steel mesh | 2 | 1.6 | 20 | 45.33333
470 | ORC-1000 | 4.3 | 0 | 1655 |  |  | 0.81 | 0.58 | 0.23 | 71.60494 | 1.95 | 1.05 | 1M ZnSO4 | 1 | SO4 | stainless-steel mesh | 2 | 1.6 | 50 | 41.77778
471 | ORC-1000 | 4.3 | 0 | 1655 |  |  | 0.81 | 0.58 | 0.23 | 71.60494 | 1.95 | 1.05 | 1M ZnSO4 | 1 | SO4 | stainless-steel mesh | 2 | 1.6 | 100 | 31.55556
472 | NHPC | 6.15 | 13.57 | 1274.8 | 1127.8 |  | 0.551 | 0.394 |  | 71.50635 | 1.728899 | 1.97 | 2M ZnSO4 | 2 | SO4 | stainless-steel mesh | 1 | 1.6 | 0.5 | 127.5 | 10.1002/adma.202203744
473 | NHPC | 6.15 | 13.57 | 1274.8 | 1127.8 |  | 0.551 | 0.394 |  | 71.50635 | 1.728899 | 1.97 | 2M ZnSO4 | 2 | SO4 | stainless-steel mesh | 1 | 1.6 | 1 | 117.1
474 | NHPC | 6.15 | 13.57 | 1274.8 | 1127.8 |  | 0.551 | 0.394 |  | 71.50635 | 1.728899 | 1.97 | 2M ZnSO4 | 2 | SO4 | stainless-steel mesh | 1 | 1.6 | 2 | 106.8
475 | NHPC | 6.15 | 13.57 | 1274.8 | 1127.8 |  | 0.551 | 0.394 |  | 71.50635 | 1.728899 | 1.97 | 2M ZnSO4 | 2 | SO4 | stainless-steel mesh | 1 | 1.6 | 5 | 87.8
476 | NHPC | 6.15 | 13.57 | 1274.8 | 1127.8 |  | 0.551 | 0.394 |  | 71.50635 | 1.728899 | 1.97 | 2M ZnSO4 | 2 | SO4 | stainless-steel mesh | 1 | 1.6 | 10 | 67.9
477 | NHPC | 6.15 | 13.57 | 1274.8 | 1127.8 |  | 0.551 | 0.394 |  | 71.50635 | 1.728899 | 1.97 | 2M ZnSO4 | 2 | SO4 | stainless-steel mesh | 1 | 1.6 | 20 | 42.4
478 | NHPC | 6.15 | 13.57 | 1274.8 | 1127.8 |  | 0.551 | 0.394 |  | 71.50635 | 1.728899 | 1.97 | 2M ZnSO4 | 2 | SO4 | stainless-steel mesh | 1 | 1.6 | 30 | 23.9
479 | NHPC | 6.15 | 13.57 | 1274.8 | 1127.8 |  | 0.551 | 0.394 |  | 71.50635 | 1.728899 | 1.97 | 2M ZnSO4 | 2 | SO4 | stainless-steel mesh | 1 | 1.6 | 60 | 17.4
480 | ANHPC-1 | 6.82 | 2.11 | 3407.6 | 1076.7 |  | 1.953 | 0.574 |  | 29.39068 | 2.292523 | 2.41 | 2M ZnSO4 | 2 | SO4 | stainless-steel mesh | 1 | 1.6 | 0.5 | 194.4
481 | ANHPC-1 | 6.82 | 2.11 | 3407.6 | 1076.7 |  | 1.953 | 0.574 |  | 29.39068 | 2.292523 | 2.41 | 2M ZnSO4 | 2 | SO4 | stainless-steel mesh | 1 | 1.6 | 1 | 178.5
482 | ANHPC-1 | 6.82 | 2.11 | 3407.6 | 1076.7 |  | 1.953 | 0.574 |  | 29.39068 | 2.292523 | 2.41 | 2M ZnSO4 | 2 | SO4 | stainless-steel mesh | 1 | 1.6 | 2 | 165.5
483 | ANHPC-1 | 6.82 | 2.11 | 3407.6 | 1076.7 |  | 1.953 | 0.574 |  | 29.39068 | 2.292523 | 2.41 | 2M ZnSO4 | 2 | SO4 | stainless-steel mesh | 1 | 1.6 | 5 | 147.4
484 | ANHPC-1 | 6.82 | 2.11 | 3407.6 | 1076.7 |  | 1.953 | 0.574 |  | 29.39068 | 2.292523 | 2.41 | 2M ZnSO4 | 2 | SO4 | stainless-steel mesh | 1 | 1.6 | 10 | 131.8
485 | ANHPC-1 | 6.82 | 2.11 | 3407.6 | 1076.7 |  | 1.953 | 0.574 |  | 29.39068 | 2.292523 | 2.41 | 2M ZnSO4 | 2 | SO4 | stainless-steel mesh | 1 | 1.6 | 20 | 113.7
486 | ANHPC-1 | 6.82 | 2.11 | 3407.6 | 1076.7 |  | 1.953 | 0.574 |  | 29.39068 | 2.292523 | 2.41 | 2M ZnSO4 | 2 | SO4 | stainless-steel mesh | 1 | 1.6 | 30 | 102.5
487 | ANHPC-1 | 6.82 | 2.11 | 3407.6 | 1076.7 |  | 1.953 | 0.574 |  | 29.39068 | 2.292523 | 2.41 | 2M ZnSO4 | 2 | SO4 | stainless-steel mesh | 1 | 1.6 | 60 | 77.9
488 | ANHPC-2 | 7.48 | 2.67 | 3553.1 | 976.9 |  | 2.071 | 0.552 |  | 26.65379 | 2.331485 | 2.79 | 2M ZnSO4 | 2 | SO4 | stainless-steel mesh | 1 | 1.6 | 0.5 | 199.1
489 | ANHPC-2 | 7.48 | 2.67 | 3553.1 | 976.9 |  | 2.071 | 0.552 |  | 26.65379 | 2.331485 | 2.79 | 2M ZnSO4 | 2 | SO4 | stainless-steel mesh | 1 | 1.6 | 1 | 183
490 | ANHPC-2 | 7.48 | 2.67 | 3553.1 | 976.9 |  | 2.071 | 0.552 |  | 26.65379 | 2.331485 | 2.79 | 2M ZnSO4 | 2 | SO4 | stainless-steel mesh | 1 | 1.6 | 2 | 172.4
491 | ANHPC-2 | 7.48 | 2.67 | 3553.1 | 976.9 |  | 2.071 | 0.552 |  | 26.65379 | 2.331485 | 2.79 | 2M ZnSO4 | 2 | SO4 | stainless-steel mesh | 1 | 1.6 | 5 | 159.6
492 | ANHPC-2 | 7.48 | 2.67 | 3553.1 | 976.9 |  | 2.071 | 0.552 |  | 26.65379 | 2.331485 | 2.79 | 2M ZnSO4 | 2 | SO4 | stainless-steel mesh | 1 | 1.6 | 10 | 150.3
493 | ANHPC-2 | 7.48 | 2.67 | 3553.1 | 976.9 |  | 2.071 | 0.552 |  | 26.65379 | 2.331485 | 2.79 | 2M ZnSO4 | 2 | SO4 | stainless-steel mesh | 1 | 1.6 | 20 | 139.9
494 | ANHPC-2 | 7.48 | 2.67 | 3553.1 | 976.9 |  | 2.071 | 0.552 |  | 26.65379 | 2.331485 | 2.79 | 2M ZnSO4 | 2 | SO4 | stainless-steel mesh | 1 | 1.6 | 30 | 130.1
495 | ANHPC-2 | 7.48 | 2.67 | 3553.1 | 976.9 |  | 2.071 | 0.552 |  | 26.65379 | 2.331485 | 2.79 | 2M ZnSO4 | 2 | SO4 | stainless-steel mesh | 1 | 1.6 | 60 | 118.8
496 | ANHPC-2 | 7.48 | 2.67 | 3553.1 | 976.9 |  | 2.071 | 0.552 |  | 26.65379 | 2.331485 | 2.79 | 2M ZnSO4 | 2 | SO4 | stainless-steel mesh | 3 | 1.6 | 0.5 | 134.3
497 | ANHPC-2 | 7.48 | 2.67 | 3553.1 | 976.9 |  | 2.071 | 0.552 |  | 26.65379 | 2.331485 | 2.79 | 2M ZnSO4 | 2 | SO4 | stainless-steel mesh | 5 | 1.6 | 0.5 | 112.6
498 | ANHPC-2 | 7.48 | 2.67 | 3553.1 | 976.9 |  | 2.071 | 0.552 |  | 26.65379 | 2.331485 | 2.79 | 2M ZnSO4 | 2 | SO4 | stainless-steel mesh | 10 | 1.6 | 0.5 | 103.4
499 | ANHPC-2 | 7.48 | 2.67 | 3553.1 | 976.9 |  | 2.071 | 0.552 |  | 26.65379 | 2.331485 | 2.79 | 2M ZnSO4 | 2 | SO4 | stainless-steel mesh | 20 | 1.6 | 0.5 | 94
500 | ANHPC-2 | 7.48 | 2.67 | 3553.1 | 976.9 |  | 2.071 | 0.552 |  | 26.65379 | 2.331485 | 2.79 | 2M ZnSO4 | 2 | SO4 | stainless-steel mesh | 30 | 1.6 | 0.5 | 85.3
501 | ANHPC-2 | 7.48 | 2.67 | 3553.1 | 976.9 |  | 2.071 | 0.552 |  | 26.65379 | 2.331485 | 2.79 | 2M ZnSO4 | 2 | SO4 | stainless-steel mesh | 45 | 1.6 | 0.5 | 73.5
502 | ANHPC-3 | 6.93 | 1.98 | 3415.3 | 639.3 |  | 2.482 | 0.397 |  | 15.99517 | 2.906919 | 2.82 | 2M ZnSO4 | 2 | SO4 | stainless-steel mesh | 1 | 1.6 | 0.5 | 169.3
503 | ANHPC-3 | 6.93 | 1.98 | 3415.3 | 639.3 |  | 2.482 | 0.397 |  | 15.99517 | 2.906919 | 2.82 | 2M ZnSO4 | 2 | SO4 | stainless-steel mesh | 1 | 1.6 | 1 | 155.4
504 | ANHPC-3 | 6.93 | 1.98 | 3415.3 | 639.3 |  | 2.482 | 0.397 |  | 15.99517 | 2.906919 | 2.82 | 2M ZnSO4 | 2 | SO4 | stainless-steel mesh | 1 | 1.6 | 2 | 144.7
505 | ANHPC-3 | 6.93 | 1.98 | 3415.3 | 639.3 |  | 2.482 | 0.397 |  | 15.99517 | 2.906919 | 2.82 | 2M ZnSO4 | 2 | SO4 | stainless-steel mesh | 1 | 1.6 | 5 | 134
506 | ANHPC-3 | 6.93 | 1.98 | 3415.3 | 639.3 |  | 2.482 | 0.397 |  | 15.99517 | 2.906919 | 2.82 | 2M ZnSO4 | 2 | SO4 | stainless-steel mesh | 1 | 1.6 | 10 | 125.7
507 | ANHPC-3 | 6.93 | 1.98 | 3415.3 | 639.3 |  | 2.482 | 0.397 |  | 15.99517 | 2.906919 | 2.82 | 2M ZnSO4 | 2 | SO4 | stainless-steel mesh | 1 | 1.6 | 20 | 118.9
508 | ANHPC-3 | 6.93 | 1.98 | 3415.3 | 639.3 |  | 2.482 | 0.397 |  | 15.99517 | 2.906919 | 2.82 | 2M ZnSO4 | 2 | SO4 | stainless-steel mesh | 1 | 1.6 | 30 | 114.5
509 | ANHPC-3 | 6.93 | 1.98 | 3415.3 | 639.3 |  | 2.482 | 0.397 |  | 15.99517 | 2.906919 | 2.82 | 2M ZnSO4 | 2 | SO4 | stainless-steel mesh | 1 | 1.6 | 60 | 105.9
510 | PCs | 10.58 | 1.47 | 2290 | 2122 | 168 | 0.93 | 0.82 | 0.11 | 88.17204 | 1.624454 | 0.9567 | 2M ZnSO4 | 2 | SO4 | carbon cloth | 1.5 | 1.6 | 0.1 | 74 | 10.1039/D3TA07922H
511 | PCs | 10.58 | 1.47 | 2290 | 2122 | 168 | 0.93 | 0.82 | 0.11 | 88.17204 | 1.624454 | 0.9567 | 2M ZnSO4 | 2 | SO4 | carbon cloth | 1.5 | 1.6 | 0.5 | 60.4
512 | PCs | 10.58 | 1.47 | 2290 | 2122 | 168 | 0.93 | 0.82 | 0.11 | 88.17204 | 1.624454 | 0.9567 | 2M ZnSO4 | 2 | SO4 | carbon cloth | 1.5 | 1.6 | 1 | 53.6
513 | PCs | 10.58 | 1.47 | 2290 | 2122 | 168 | 0.93 | 0.82 | 0.11 | 88.17204 | 1.624454 | 0.9567 | 2M ZnSO4 | 2 | SO4 | carbon cloth | 1.5 | 1.6 | 2 | 43.4
514 | PCs | 10.58 | 1.47 | 2290 | 2122 | 168 | 0.93 | 0.82 | 0.11 | 88.17204 | 1.624454 | 0.9567 | 2M ZnSO4 | 2 | SO4 | carbon cloth | 1.5 | 1.6 | 5 | 37.7
515 | PCs | 10.58 | 1.47 | 2290 | 2122 | 168 | 0.93 | 0.82 | 0.11 | 88.17204 | 1.624454 | 0.9567 | 2M ZnSO4 | 2 | SO4 | carbon cloth | 1.5 | 1.6 | 10 | 28.2
516 | PCs | 10.58 | 1.47 | 2290 | 2122 | 168 | 0.93 | 0.82 | 0.11 | 88.17204 | 1.624454 | 0.9567 | 2M ZnSO4 | 2 | SO4 | carbon cloth | 1.5 | 1.6 | 20 | 14.7
517 | A-PCs | 14.26 | 1.82 | 3166 | 2122 | 1043 | 1.7 | 0.88 | 0.82 | 51.76471 | 2.147821 | 1.044 | 2M ZnSO4 | 2 | SO4 | carbon cloth | 1.5 | 1.6 | 0.1 | 117.1
518 | A-PCs | 14.26 | 1.82 | 3166 | 2122 | 1043 | 1.7 | 0.88 | 0.82 | 51.76471 | 2.147821 | 1.044 | 2M ZnSO4 | 2 | SO4 | carbon cloth | 1.5 | 1.6 | 0.5 | 93.5
519 | A-PCs | 14.26 | 1.82 | 3166 | 2122 | 1043 | 1.7 | 0.88 | 0.82 | 51.76471 | 2.147821 | 1.044 | 2M ZnSO4 | 2 | SO4 | carbon cloth | 1.5 | 1.6 | 1 | 81.4
520 | A-PCs | 14.26 | 1.82 | 3166 | 2122 | 1043 | 1.7 | 0.88 | 0.82 | 51.76471 | 2.147821 | 1.044 | 2M ZnSO4 | 2 | SO4 | carbon cloth | 1.5 | 1.6 | 2 | 67
521 | A-PCs | 14.26 | 1.82 | 3166 | 2122 | 1043 | 1.7 | 0.88 | 0.82 | 51.76471 | 2.147821 | 1.044 | 2M ZnSO4 | 2 | SO4 | carbon cloth | 1.5 | 1.6 | 5 | 58.7
522 | A-PCs | 14.26 | 1.82 | 3166 | 2122 | 1043 | 1.7 | 0.88 | 0.82 | 51.76471 | 2.147821 | 1.044 | 2M ZnSO4 | 2 | SO4 | carbon cloth | 1.5 | 1.6 | 10 | 49.5
523 | A-PCs | 14.26 | 1.82 | 3166 | 2122 | 1043 | 1.7 | 0.88 | 0.82 | 51.76471 | 2.147821 | 1.044 | 2M ZnSO4 | 2 | SO4 | carbon cloth | 1.5 | 1.6 | 20 | 45.8
524 | H-PCs | 14.02 | 1.93 | 3292 | 2612 | 680 | 1.54 | 1.07 | 0.47 | 69.48052 | 1.871203 | 1.048 | 2M ZnSO4 | 2 | SO4 | carbon cloth | 1.5 | 1.6 | 0.1 | 142.2
525 | H-PCs | 14.02 | 1.93 | 3292 | 2612 | 680 | 1.54 | 1.07 | 0.47 | 69.48052 | 1.871203 | 1.048 | 2M ZnSO4 | 2 | SO4 | carbon cloth | 1.5 | 1.6 | 0.5 | 113.3
526 | H-PCs | 14.02 | 1.93 | 3292 | 2612 | 680 | 1.54 | 1.07 | 0.47 | 69.48052 | 1.871203 | 1.048 | 2M ZnSO4 | 2 | SO4 | carbon cloth | 1.5 | 1.6 | 1 | 99.4
527 | H-PCs | 14.02 | 1.93 | 3292 | 2612 | 680 | 1.54 | 1.07 | 0.47 | 69.48052 | 1.871203 | 1.048 | 2M ZnSO4 | 2 | SO4 | carbon cloth | 1.5 | 1.6 | 2 | 85.8
528 | H-PCs | 14.02 | 1.93 | 3292 | 2612 | 680 | 1.54 | 1.07 | 0.47 | 69.48052 | 1.871203 | 1.048 | 2M ZnSO4 | 2 | SO4 | carbon cloth | 1.5 | 1.6 | 5 | 79.7
529 | H-PCs | 14.02 | 1.93 | 3292 | 2612 | 680 | 1.54 | 1.07 | 0.47 | 69.48052 | 1.871203 | 1.048 | 2M ZnSO4 | 2 | SO4 | carbon cloth | 1.5 | 1.6 | 10 | 72.2
530 | H-PCs | 14.02 | 1.93 | 3292 | 2612 | 680 | 1.54 | 1.07 | 0.47 | 69.48052 | 1.871203 | 1.048 | 2M ZnSO4 | 2 | SO4 | carbon cloth | 1.5 | 1.6 | 20 | 66.1
531 | AH-PCs | 18.75 | 2.74 | 3518 | 2937 | 581 | 1.57 | 1.22 | 0.35 | 77.70701 | 1.785105 | 1.102 | 2M ZnSO4 | 2 | SO4 | carbon cloth | 1.5 | 1.6 | 0.1 | 166.8
532 | AH-PCs | 18.75 | 2.74 | 3518 | 2937 | 581 | 1.57 | 1.22 | 0.35 | 77.70701 | 1.785105 | 1.102 | 2M ZnSO4 | 2 | SO4 | carbon cloth | 1.5 | 1.6 | 0.5 | 141.4
533 | AH-PCs | 18.75 | 2.74 | 3518 | 2937 | 581 | 1.57 | 1.22 | 0.35 | 77.70701 | 1.785105 | 1.102 | 2M ZnSO4 | 2 | SO4 | carbon cloth | 1.5 | 1.6 | 1 | 132
534 | AH-PCs | 18.75 | 2.74 | 3518 | 2937 | 581 | 1.57 | 1.22 | 0.35 | 77.70701 | 1.785105 | 1.102 | 2M ZnSO4 | 2 | SO4 | carbon cloth | 1.5 | 1.6 | 2 | 116.5
535 | AH-PCs | 18.75 | 2.74 | 3518 | 2937 | 581 | 1.57 | 1.22 | 0.35 | 77.70701 | 1.785105 | 1.102 | 2M ZnSO4 | 2 | SO4 | carbon cloth | 1.5 | 1.6 | 5 | 108.8
536 | AH-PCs | 18.75 | 2.74 | 3518 | 2937 | 581 | 1.57 | 1.22 | 0.35 | 77.70701 | 1.785105 | 1.102 | 2M ZnSO4 | 2 | SO4 | carbon cloth | 1.5 | 1.6 | 10 | 98.9
537 | AH-PCs | 18.75 | 2.74 | 3518 | 2937 | 581 | 1.57 | 1.22 | 0.35 | 77.70701 | 1.785105 | 1.102 | 2M ZnSO4 | 2 | SO4 | carbon cloth | 1.5 | 1.6 | 20 | 86.9
538 | LCVR | 2.05 | 4.25 | 1141.9 | 885.6 | 154.7 | 0.575 |  |  | 77.55495 | 2.014187 | 1.08 | 1M Zn(CF3SO3)2 | 1 | OTf | stainless-steel mesh | 1.5 | 1.6 | 0.2 | 158.0444 | 10.1002/adfm.202405830
539 | LCVR | 2.05 | 4.25 | 1141.9 | 885.6 | 154.7 | 0.575 |  |  | 77.55495 | 2.014187 | 1.08 | 1M Zn(CF3SO3)2 | 1 | OTf | stainless-steel mesh | 1.5 | 1.6 | 0.3 | 148.1333
540 | LCVR | 2.05 | 4.25 | 1141.9 | 885.6 | 154.7 | 0.575 |  |  | 77.55495 | 2.014187 | 1.08 | 1M Zn(CF3SO3)2 | 1 | OTf | stainless-steel mesh | 1.5 | 1.6 | 0.5 | 139.6
541 | LCVR | 2.05 | 4.25 | 1141.9 | 885.6 | 154.7 | 0.575 |  |  | 77.55495 | 2.014187 | 1.08 | 1M Zn(CF3SO3)2 | 1 | OTf | stainless-steel mesh | 1.5 | 1.6 | 1 | 132.6222
542 | LCVR | 2.05 | 4.25 | 1141.9 | 885.6 | 154.7 | 0.575 |  |  | 77.55495 | 2.014187 | 1.08 | 1M Zn(CF3SO3)2 | 1 | OTf | stainless-steel mesh | 1.5 | 1.6 | 2 | 128.8444
543 | LCVR | 2.05 | 4.25 | 1141.9 | 885.6 | 154.7 | 0.575 |  |  | 77.55495 | 2.014187 | 1.08 | 1M Zn(CF3SO3)2 | 1 | OTf | stainless-steel mesh | 1.5 | 1.6 | 3 | 121.9111
544 | LCVR | 2.05 | 4.25 | 1141.9 | 885.6 | 154.7 | 0.575 |  |  | 77.55495 | 2.014187 | 1.08 | 1M Zn(CF3SO3)2 | 1 | OTf | stainless-steel mesh | 1.5 | 1.6 | 5 | 113.8667
545 | LCVR | 2.05 | 4.25 | 1141.9 | 885.6 | 154.7 | 0.575 |  |  | 77.55495 | 2.014187 | 1.08 | 1M Zn(CF3SO3)2 | 1 | OTf | stainless-steel mesh | 1.5 | 1.6 | 8 | 106.5333
546 | LCVR | 2.05 | 4.25 | 1141.9 | 885.6 | 154.7 | 0.575 |  |  | 77.55495 | 2.014187 | 1.08 | 1M Zn(CF3SO3)2 | 1 | OTf | stainless-steel mesh | 1.5 | 1.6 | 10 | 102.6222
547 | LCVR | 2.05 | 4.25 | 1141.9 | 885.6 | 154.7 | 0.575 |  |  | 77.55495 | 2.014187 | 1.08 | 1M Zn(CF3SO3)2 | 1 | OTf | stainless-steel mesh | 1.5 | 1.6 | 20 | 89.15556
548 | LCVR | 2.05 | 4.25 | 1141.9 | 885.6 | 154.7 | 0.575 |  |  | 77.55495 | 2.014187 | 1.08 | 1M Zn(CF3SO3)2 | 1 | OTf | stainless-steel mesh | 1.5 | 1.6 | 30 | 80.31111
549 | LNCR | 3.55 | 7.37 | 933.1 | 758.8 | 109.2 | 0.38 |  |  | 81.32033 | 1.628979 | 1.09 | 1M Zn(CF3SO3)2 | 1 | OTf | stainless-steel mesh | 1.5 | 1.6 | 0.2 | 134.1333
550 | LNCR | 3.55 | 7.37 | 933.1 | 758.8 | 109.2 | 0.38 |  |  | 81.32033 | 1.628979 | 1.09 | 1M Zn(CF3SO3)2 | 1 | OTf | stainless-steel mesh | 1.5 | 1.6 | 0.3 | 128.7111
551 | LNCR | 3.55 | 7.37 | 933.1 | 758.8 | 109.2 | 0.38 |  |  | 81.32033 | 1.628979 | 1.09 | 1M Zn(CF3SO3)2 | 1 | OTf | stainless-steel mesh | 1.5 | 1.6 | 0.5 | 123.7778
552 | LNCR | 3.55 | 7.37 | 933.1 | 758.8 | 109.2 | 0.38 |  |  | 81.32033 | 1.628979 | 1.09 | 1M Zn(CF3SO3)2 | 1 | OTf | stainless-steel mesh | 1.5 | 1.6 | 1 | 116.9333
553 | LNCR | 3.55 | 7.37 | 933.1 | 758.8 | 109.2 | 0.38 |  |  | 81.32033 | 1.628979 | 1.09 | 1M Zn(CF3SO3)2 | 1 | OTf | stainless-steel mesh | 1.5 | 1.6 | 2 | 112.1778
554 | LNCR | 3.55 | 7.37 | 933.1 | 758.8 | 109.2 | 0.38 |  |  | 81.32033 | 1.628979 | 1.09 | 1M Zn(CF3SO3)2 | 1 | OTf | stainless-steel mesh | 1.5 | 1.6 | 3 | 106.5333
555 | LNCR | 3.55 | 7.37 | 933.1 | 758.8 | 109.2 | 0.38 |  |  | 81.32033 | 1.628979 | 1.09 | 1M Zn(CF3SO3)2 | 1 | OTf | stainless-steel mesh | 1.5 | 1.6 | 5 | 97.82222
556 | LNCR | 3.55 | 7.37 | 933.1 | 758.8 | 109.2 | 0.38 |  |  | 81.32033 | 1.628979 | 1.09 | 1M Zn(CF3SO3)2 | 1 | OTf | stainless-steel mesh | 1.5 | 1.6 | 8 | 90.66667
557 | LNCR | 3.55 | 7.37 | 933.1 | 758.8 | 109.2 | 0.38 |  |  | 81.32033 | 1.628979 | 1.09 | 1M Zn(CF3SO3)2 | 1 | OTf | stainless-steel mesh | 1.5 | 1.6 | 10 | 86.26667
558 | LNCR | 3.55 | 7.37 | 933.1 | 758.8 | 109.2 | 0.38 |  |  | 81.32033 | 1.628979 | 1.09 | 1M Zn(CF3SO3)2 | 1 | OTf | stainless-steel mesh | 1.5 | 1.6 | 20 | 77.02222
559 | LNCR | 3.55 | 7.37 | 933.1 | 758.8 | 109.2 | 0.38 |  |  | 81.32033 | 1.628979 | 1.09 | 1M Zn(CF3SO3)2 | 1 | OTf | stainless-steel mesh | 1.5 | 1.6 | 30 | 67.2
560 | HVCR | 7.6 | 3.95 | 1162.9 | 941.9 | 162.8 | 0.448 |  |  | 80.99579 | 1.540975 | 1.11 | 1M Zn(CF3SO3)2 | 1 | OTf | stainless-steel mesh | 1.5 | 1.6 | 0.2 | 118.9778
561 | HVCR | 7.6 | 3.95 | 1162.9 | 941.9 | 162.8 | 0.448 |  |  | 80.99579 | 1.540975 | 1.11 | 1M Zn(CF3SO3)2 | 1 | OTf | stainless-steel mesh | 1.5 | 1.6 | 0.3 | 115.2444
562 | HVCR | 7.6 | 3.95 | 1162.9 | 941.9 | 162.8 | 0.448 |  |  | 80.99579 | 1.540975 | 1.11 | 1M Zn(CF3SO3)2 | 1 | OTf | stainless-steel mesh | 1.5 | 1.6 | 0.5 | 110.1333
563 | HVCR | 7.6 | 3.95 | 1162.9 | 941.9 | 162.8 | 0.448 |  |  | 80.99579 | 1.540975 | 1.11 | 1M Zn(CF3SO3)2 | 1 | OTf | stainless-steel mesh | 1.5 | 1.6 | 1 | 103.6444
564 | HVCR | 7.6 | 3.95 | 1162.9 | 941.9 | 162.8 | 0.448 |  |  | 80.99579 | 1.540975 | 1.11 | 1M Zn(CF3SO3)2 | 1 | OTf | stainless-steel mesh | 1.5 | 1.6 | 2 | 97.68889
565 | HVCR | 7.6 | 3.95 | 1162.9 | 941.9 | 162.8 | 0.448 |  |  | 80.99579 | 1.540975 | 1.11 | 1M Zn(CF3SO3)2 | 1 | OTf | stainless-steel mesh | 1.5 | 1.6 | 3 | 93.95556
566 | HVCR | 7.6 | 3.95 | 1162.9 | 941.9 | 162.8 | 0.448 |  |  | 80.99579 | 1.540975 | 1.11 | 1M Zn(CF3SO3)2 | 1 | OTf | stainless-steel mesh | 1.5 | 1.6 | 5 | 88.26667
567 | HVCR | 7.6 | 3.95 | 1162.9 | 941.9 | 162.8 | 0.448 |  |  | 80.99579 | 1.540975 | 1.11 | 1M Zn(CF3SO3)2 | 1 | OTf | stainless-steel mesh | 1.5 | 1.6 | 8 | 80.8
568 | HVCR | 7.6 | 3.95 | 1162.9 | 941.9 | 162.8 | 0.448 |  |  | 80.99579 | 1.540975 | 1.11 | 1M Zn(CF3SO3)2 | 1 | OTf | stainless-steel mesh | 1.5 | 1.6 | 10 | 76.4
569 | HVCR | 7.6 | 3.95 | 1162.9 | 941.9 | 162.8 | 0.448 |  |  | 80.99579 | 1.540975 | 1.11 | 1M Zn(CF3SO3)2 | 1 | OTf | stainless-steel mesh | 1.5 | 1.6 | 20 | 68.71111
570 | HVCR | 7.6 | 3.95 | 1162.9 | 941.9 | 162.8 | 0.448 |  |  | 80.99579 | 1.540975 | 1.11 | 1M Zn(CF3SO3)2 | 1 | OTf | stainless-steel mesh | 1.5 | 1.6 | 30 | 60
571 | LSPB-K-4 | 8.8 | 0.93 | 1207.26 |  |  | 0.55 | 0.39 | 0.04 | 70.90909 | 1.8 | 1.05 | 1M ZnSO4 | 1 | SO4 | stainless-steel mesh | 3 | 1.6 | 0.2 | 77.845 | 10.1016/j.jpowsour.2024.235523
572 | LSPB-K-4 | 8.8 | 0.93 | 1207.26 |  |  | 0.55 | 0.39 | 0.04 | 70.90909 | 1.8 | 1.05 | 1M ZnSO4 | 1 | SO4 | stainless-steel mesh | 3 | 1.6 | 0.5 | 73.751
573 | LSPB-K-4 | 8.8 | 0.93 | 1207.26 |  |  | 0.55 | 0.39 | 0.04 | 70.90909 | 1.8 | 1.05 | 1M ZnSO4 | 1 | SO4 | stainless-steel mesh | 3 | 1.6 | 0.8 | 69.751
574 | LSPB-K-4 | 8.8 | 0.93 | 1207.26 |  |  | 0.55 | 0.39 | 0.04 | 70.90909 | 1.8 | 1.05 | 1M ZnSO4 | 1 | SO4 | stainless-steel mesh | 3 | 1.6 | 1 | 67.186
575 | LSPB-K-4 | 8.8 | 0.93 | 1207.26 |  |  | 0.55 | 0.39 | 0.04 | 70.90909 | 1.8 | 1.05 | 1M ZnSO4 | 1 | SO4 | stainless-steel mesh | 3 | 1.6 | 2 | 59.587
576 | LSPB-K-4 | 8.8 | 0.93 | 1207.26 |  |  | 0.55 | 0.39 | 0.04 | 70.90909 | 1.8 | 1.05 | 1M ZnSO4 | 1 | SO4 | stainless-steel mesh | 3 | 1.6 | 5 | 49.14
577 | LSPB-K-4 | 8.8 | 0.93 | 1207.26 |  |  | 0.55 | 0.39 | 0.04 | 70.90909 | 1.8 | 1.05 | 1M ZnSO4 | 1 | SO4 | stainless-steel mesh | 3 | 1.6 | 8 | 43.634
578 | LSPB-K-4 | 8.8 | 0.93 | 1207.26 |  |  | 0.55 | 0.39 | 0.04 | 70.90909 | 1.8 | 1.05 | 1M ZnSO4 | 1 | SO4 | stainless-steel mesh | 3 | 1.6 | 10 | 39.446
579 | BLC-800 | 4.8 | 1.3 | 2186 |  |  | 1 | 0.67 | 0.33 | 67 | 1.83 | 1.02 | 1M ZnSO4 | 1 | SO4 | stainless-steel mesh | 3 | 1.6 | 0.5 | 108.5 | 10.1016/j.jcis.2024.07.056
580 | BLC-800 | 4.8 | 1.3 | 2186 |  |  | 1 | 0.67 | 0.33 | 67 | 1.83 | 1.02 | 1M ZnSO4 | 1 | SO4 | stainless-steel mesh | 3 | 1.6 | 1 | 96.3
581 | BLC-800 | 4.8 | 1.3 | 2186 |  |  | 1 | 0.67 | 0.33 | 67 | 1.83 | 1.02 | 1M ZnSO4 | 1 | SO4 | stainless-steel mesh | 3 | 1.6 | 2 | 85.3
582 | BLC-800 | 4.8 | 1.3 | 2186 |  |  | 1 | 0.67 | 0.33 | 67 | 1.83 | 1.02 | 1M ZnSO4 | 1 | SO4 | stainless-steel mesh | 3 | 1.6 | 5 | 83.4
583 | BLC-800 | 4.8 | 1.3 | 2186 |  |  | 1 | 0.67 | 0.33 | 67 | 1.83 | 1.02 | 1M ZnSO4 | 1 | SO4 | stainless-steel mesh | 3 | 1.6 | 10 | 72.9
584 | BLC-800 | 4.8 | 1.3 | 2186 |  |  | 1 | 0.67 | 0.33 | 67 | 1.83 | 1.02 | 1M ZnSO4 | 1 | SO4 | stainless-steel mesh | 3 | 1.6 | 20 | 66.5
585 | CG-2 | 6.1 | 2.34 | 2702.3 | 876.3 |  | 1.81 | 0.35 | 0.47 | 19.33702 | 2.679199 | 1.46 | 1M ZnSO4 | 1 | SO4 | nickel foam | 1 | 1.6 | 0.2 | 209.1 | 10.1039/D4TA02529F
586 | CG-2 | 6.1 | 2.34 | 2702.3 | 876.3 |  | 1.81 | 0.35 | 0.47 | 19.33702 | 2.679199 | 1.46 | 1M ZnSO4 | 1 | SO4 | nickel foam | 1 | 1.6 | 0.5 | 184.1
587 | CG-2 | 6.1 | 2.34 | 2702.3 | 876.3 |  | 1.81 | 0.35 | 0.47 | 19.33702 | 2.679199 | 1.46 | 1M ZnSO4 | 1 | SO4 | nickel foam | 1 | 1.6 | 1 | 168
588 | CG-2 | 6.1 | 2.34 | 2702.3 | 876.3 |  | 1.81 | 0.35 | 0.47 | 19.33702 | 2.679199 | 1.46 | 1M ZnSO4 | 1 | SO4 | nickel foam | 1 | 1.6 | 2 | 155.1
589 | CG-2 | 6.1 | 2.34 | 2702.3 | 876.3 |  | 1.81 | 0.35 | 0.47 | 19.33702 | 2.679199 | 1.46 | 1M ZnSO4 | 1 | SO4 | nickel foam | 1 | 1.6 | 5 | 140.8
590 | CG-2 | 6.1 | 2.34 | 2702.3 | 876.3 |  | 1.81 | 0.35 | 0.47 | 19.33702 | 2.679199 | 1.46 | 1M ZnSO4 | 1 | SO4 | nickel foam | 1 | 1.6 | 10 | 117.2
591 | CG-2 | 6.1 | 2.34 | 2702.3 | 876.3 |  | 1.81 | 0.35 | 0.47 | 19.33702 | 2.679199 | 1.46 | 1M ZnSO4 | 1 | SO4 | nickel foam | 1 | 1.6 | 20 | 105.7
592 | NPC-5 | 11.38 | 8.71 | 499.8 | 102.4 | 397.4 | 0.5043 |  |  | 20.4882 | 4.04 | 1.07 | 2M ZnSO4 | 2 | SO4 | stainless-steel mesh | 3 | 1.6 | 0.1 | 115.44 | 10.1016/j.est.2024.113148
593 | NPC-5 | 11.38 | 8.71 | 499.8 | 102.4 | 397.4 | 0.5043 |  |  | 20.4882 | 4.04 | 1.07 | 2M ZnSO4 | 2 | SO4 | stainless-steel mesh | 3 | 1.6 | 0.2 | 104.4
594 | NPC-5 | 11.38 | 8.71 | 499.8 | 102.4 | 397.4 | 0.5043 |  |  | 20.4882 | 4.04 | 1.07 | 2M ZnSO4 | 2 | SO4 | stainless-steel mesh | 3 | 1.6 | 0.5 | 96.6
595 | NPC-5 | 11.38 | 8.71 | 499.8 | 102.4 | 397.4 | 0.5043 |  |  | 20.4882 | 4.04 | 1.07 | 2M ZnSO4 | 2 | SO4 | stainless-steel mesh | 3 | 1.6 | 0.8 | 93.1
596 | NPC-5 | 11.38 | 8.71 | 499.8 | 102.4 | 397.4 | 0.5043 |  |  | 20.4882 | 4.04 | 1.07 | 2M ZnSO4 | 2 | SO4 | stainless-steel mesh | 3 | 1.6 | 1 | 90.1
597 | NPC-5 | 11.38 | 8.71 | 499.8 | 102.4 | 397.4 | 0.5043 |  |  | 20.4882 | 4.04 | 1.07 | 2M ZnSO4 | 2 | SO4 | stainless-steel mesh | 3 | 1.6 | 2 | 84.7
598 | NPC-5 | 11.38 | 8.71 | 499.8 | 102.4 | 397.4 | 0.5043 |  |  | 20.4882 | 4.04 | 1.07 | 2M ZnSO4 | 2 | SO4 | stainless-steel mesh | 3 | 1.6 | 5 | 75.5
599 | NPC-5 | 11.38 | 8.71 | 499.8 | 102.4 | 397.4 | 0.5043 |  |  | 20.4882 | 4.04 | 1.07 | 2M ZnSO4 | 2 | SO4 | stainless-steel mesh | 3 | 1.6 | 8 | 69.4
600 | NPC-5 | 11.38 | 8.71 | 499.8 | 102.4 | 397.4 | 0.5043 |  |  | 20.4882 | 4.04 | 1.07 | 2M ZnSO4 | 2 | SO4 | stainless-steel mesh | 3 | 1.6 | 10 | 66.4