## Sheet1
Index | Cathode | O | N | SSA | PV | RMIC | Dap | ID/IG | M | Anion | AML | PW | CD | Cs | Ref
1 | N-3D-PCN | 7.15 | 3.52 | 1546.1 | 0.5753 | 93.98575 | 1.48839 | 1.029 | 2 | SO4 | 1 | 1.6 | 0.1 | 85 | 10.1016/j.jallcom.2023.172407
2 | NPC | 21.55 | 3.29 | 1140.8 | 0.86 | 20.93023 | 3.015428 | 0.82 | 1 | OTf | 2.5 | 1.8 | 0.1 | 90.2 | 10.1016/j.jallcom.2022.164536
3 | NPC | 21.55 | 3.29 | 1140.8 | 0.86 | 20.93023 | 3.015428 | 0.82 | 1 | OTf | 2.5 | 1.8 | 0.25 | 86.3 | 10.1016/j.jallcom.2022.164536
4 | NPC | 21.55 | 3.29 | 1140.8 | 0.86 | 20.93023 | 3.015428 | 0.82 | 1 | OTf | 2.5 | 1.8 | 0.5 | 79.9 | 10.1016/j.jallcom.2022.164536
5 | NPC | 21.55 | 3.29 | 1140.8 | 0.86 | 20.93023 | 3.015428 | 0.82 | 1 | OTf | 2.5 | 1.8 | 1 | 70.3 | 10.1016/j.jallcom.2022.164536
6 | NPC | 21.55 | 3.29 | 1140.8 | 0.86 | 20.93023 | 3.015428 | 0.82 | 1 | OTf | 2.5 | 1.8 | 2 | 64.8 | 10.1016/j.jallcom.2022.164536
7 | NPC | 21.55 | 3.29 | 1140.8 | 0.86 | 20.93023 | 3.015428 | 0.82 | 1 | OTf | 2.5 | 1.8 | 5 | 51.5 | 10.1016/j.jallcom.2022.164536
8 | NPC | 21.55 | 3.29 | 1140.8 | 0.86 | 20.93023 | 3.015428 | 0.82 | 1 | OTf | 2.5 | 1.8 | 10 | 38.5 | 10.1016/j.jallcom.2022.164536
9 | NPC | 21.55 | 3.29 | 1140.8 | 0.86 | 20.93023 | 3.015428 | 0.82 | 1 | OTf | 2.5 | 1.8 | 20 | 23.3 | 10.1016/j.jallcom.2022.164536
10 | N-HPC | 8.2 | 5.3 | 879 | 0.447 | 60.6264 | 2.03413 | 2.27 | 2 | SO4 | 1 | 1.6 | 0.1 | 136.8 | 10.1007/s12274-019-2521-6
11 | N-HPC | 8.2 | 5.3 | 879 | 0.447 | 60.6264 | 2.03413 | 2.27 | 2 | SO4 | 1 | 1.6 | 0.5 | 110.9 | 10.1007/s12274-019-2521-6
12 | N-HPC | 8.2 | 5.3 | 879 | 0.447 | 60.6264 | 2.03413 | 2.27 | 2 | SO4 | 1 | 1.6 | 1 | 102.6 | 10.1007/s12274-019-2521-6
13 | N-HPC | 8.2 | 5.3 | 879 | 0.447 | 60.6264 | 2.03413 | 2.27 | 2 | SO4 | 1 | 1.6 | 5 | 76.1 | 10.1007/s12274-019-2521-6
14 | N-HPC | 8.2 | 5.3 | 879 | 0.447 | 60.6264 | 2.03413 | 2.27 | 2 | SO4 | 1 | 1.6 | 10 | 66.5 | 10.1007/s12274-019-2521-6
15 | SS-0.7 | 5.68 | 1.49 | 1640.1 | 1.41 | 32.62411 | 7.91 | 0.95 | 2 | SO4 | 2 | 1.6 | 0.05 | 109.66 | 10.1016/j.diamond.2023.110041
16 | SS-0.7 | 5.68 | 1.49 | 1640.1 | 1.41 | 32.62411 | 7.91 | 0.95 | 2 | SO4 | 2 | 1.6 | 0.1 | 93.3 | 10.1016/j.diamond.2023.110041
17 | SS-0.7 | 5.68 | 1.49 | 1640.1 | 1.41 | 32.62411 | 7.91 | 0.95 | 2 | SO4 | 2 | 1.6 | 0.2 | 84.6 | 10.1016/j.diamond.2023.110041
18 | SS-0.7 | 5.68 | 1.49 | 1640.1 | 1.41 | 32.62411 | 7.91 | 0.95 | 2 | SO4 | 2 | 1.6 | 0.3 | 81 | 10.1016/j.diamond.2023.110041
19 | SS-0.7 | 5.68 | 1.49 | 1640.1 | 1.41 | 32.62411 | 7.91 | 0.95 | 2 | SO4 | 2 | 1.6 | 0.5 | 76.3 | 10.1016/j.diamond.2023.110041
20 | SS-0.7 | 5.68 | 1.49 | 1640.1 | 1.41 | 32.62411 | 7.91 | 0.95 | 2 | SO4 | 2 | 1.6 | 1 | 71.6 | 10.1016/j.diamond.2023.110041
21 | SS-0.7 | 5.68 | 1.49 | 1640.1 | 1.41 | 32.62411 | 7.91 | 0.95 | 2 | SO4 | 2 | 1.6 | 2 | 67.6 | 10.1016/j.diamond.2023.110041
22 | SS-0.7 | 5.68 | 1.49 | 1640.1 | 1.41 | 32.62411 | 7.91 | 0.95 | 2 | SO4 | 2 | 1.6 | 3 | 65.1 | 10.1016/j.diamond.2023.110041
23 | SS-0.7 | 5.68 | 1.49 | 1640.1 | 1.41 | 32.62411 | 7.91 | 0.95 | 2 | SO4 | 2 | 1.6 | 5 | 62.4 | 10.1016/j.diamond.2023.110041
24 | SS-0.7 | 5.68 | 1.49 | 1640.1 | 1.41 | 32.62411 | 7.91 | 0.95 | 2 | SO4 | 2 | 1.6 | 10 | 59.5 | 10.1016/j.diamond.2023.110041
25 | SS-0.7 | 5.68 | 1.49 | 1640.1 | 1.41 | 32.62411 | 7.91 | 0.95 | 2 | SO4 | 2 | 1.6 | 15 | 58.4 | 10.1016/j.diamond.2023.110041
26 | SS-0.7 | 5.68 | 1.49 | 1640.1 | 1.41 | 32.62411 | 7.91 | 0.95 | 2 | SO4 | 2 | 1.6 | 20 | 57.1 | 10.1016/j.diamond.2023.110041
27 | LPCS-600 | 11.5 | 6.7 | 642 | 1.03 | 14.56311 | 3.73 | 0.964 | 1 | SO4 | 2 | 1.6 | 0.1 | 133.7 | 10.1016/j.jcis.2023.03.024
28 | LPCS-600 | 11.5 | 6.7 | 642 | 1.03 | 14.56311 | 3.73 | 0.964 | 1 | SO4 | 2 | 1.6 | 0.2 | 102.5 | 10.1016/j.jcis.2023.03.024
29 | LPCS-600 | 11.5 | 6.7 | 642 | 1.03 | 14.56311 | 3.73 | 0.964 | 1 | SO4 | 2 | 1.6 | 0.5 | 84.3 | 10.1016/j.jcis.2023.03.024
30 | LPCS-600 | 11.5 | 6.7 | 642 | 1.03 | 14.56311 | 3.73 | 0.964 | 1 | SO4 | 2 | 1.6 | 1 | 75 | 10.1016/j.jcis.2023.03.024
31 | LPCS-600 | 11.5 | 6.7 | 642 | 1.03 | 14.56311 | 3.73 | 0.964 | 1 | SO4 | 2 | 1.6 | 2 | 69.1 | 10.1016/j.jcis.2023.03.024
32 | LPCS-600 | 11.5 | 6.7 | 642 | 1.03 | 14.56311 | 3.73 | 0.964 | 1 | SO4 | 2 | 1.6 | 5 | 61.7 | 10.1016/j.jcis.2023.03.024
33 | LPCS-600 | 11.5 | 6.7 | 642 | 1.03 | 14.56311 | 3.73 | 0.964 | 1 | SO4 | 2 | 1.6 | 10 | 56.6 | 10.1016/j.jcis.2023.03.024
34 | LPCS-600 | 11.5 | 6.7 | 642 | 1.03 | 14.56311 | 3.73 | 0.964 | 1 | SO4 | 2 | 1.6 | 20 | 51.9 | 10.1016/j.jcis.2023.03.024
35 | LPCS-600 | 11.5 | 6.7 | 642 | 1.03 | 14.56311 | 3.73 | 0.964 | 1 | SO4 | 2 | 1.6 | 50 | 45.6 | 10.1016/j.jcis.2023.03.024
36 | LPCS-600 | 11.5 | 6.7 | 642 | 1.03 | 14.56311 | 3.73 | 0.964 | 1 | SO4 | 2 | 1.6 | 100 | 39.7 | 10.1016/j.jcis.2023.03.024
37 | LPCS-600 | 11.5 | 6.7 | 642 | 1.03 | 14.56311 | 3.73 | 0.964 | 1 | SO4 | 2 | 1.6 | 200 | 30.6 | 10.1016/j.jcis.2023.03.024
38 | LPCS-700 | 14.9 | 3.1 | 620 | 0.86 | 15.11628 | 3.66 | 0.962 | 1 | SO4 | 2 | 1.6 | 0.1 | 104.4 | 10.1016/j.jcis.2023.03.024
39 | LPCS-700 | 14.9 | 3.1 | 620 | 0.86 | 15.11628 | 3.66 | 0.962 | 1 | SO4 | 2 | 1.6 | 0.2 | 83 | 10.1016/j.jcis.2023.03.024
40 | LPCS-700 | 14.9 | 3.1 | 620 | 0.86 | 15.11628 | 3.66 | 0.962 | 1 | SO4 | 2 | 1.6 | 0.5 | 69.7 | 10.1016/j.jcis.2023.03.024
41 | LPCS-700 | 14.9 | 3.1 | 620 | 0.86 | 15.11628 | 3.66 | 0.962 | 1 | SO4 | 2 | 1.6 | 1 | 61.7 | 10.1016/j.jcis.2023.03.024
42 | LPCS-700 | 14.9 | 3.1 | 620 | 0.86 | 15.11628 | 3.66 | 0.962 | 1 | SO4 | 2 | 1.6 | 2 | 56 | 10.1016/j.jcis.2023.03.024
43 | LPCS-700 | 14.9 | 3.1 | 620 | 0.86 | 15.11628 | 3.66 | 0.962 | 1 | SO4 | 2 | 1.6 | 5 | 50.4 | 10.1016/j.jcis.2023.03.024
44 | LPCS-700 | 14.9 | 3.1 | 620 | 0.86 | 15.11628 | 3.66 | 0.962 | 1 | SO4 | 2 | 1.6 | 10 | 46.6 | 10.1016/j.jcis.2023.03.024
45 | LPCS-700 | 14.9 | 3.1 | 620 | 0.86 | 15.11628 | 3.66 | 0.962 | 1 | SO4 | 2 | 1.6 | 20 | 43.7 | 10.1016/j.jcis.2023.03.024
46 | LPCS-700 | 14.9 | 3.1 | 620 | 0.86 | 15.11628 | 3.66 | 0.962 | 1 | SO4 | 2 | 1.6 | 50 | 39.1 | 10.1016/j.jcis.2023.03.024
47 | LPCS-700 | 14.9 | 3.1 | 620 | 0.86 | 15.11628 | 3.66 | 0.962 | 1 | SO4 | 2 | 1.6 | 100 | 35.4 | 10.1016/j.jcis.2023.03.024
48 | LPCS-700 | 14.9 | 3.1 | 620 | 0.86 | 15.11628 | 3.66 | 0.962 | 1 | SO4 | 2 | 1.6 | 200 | 30.4 | 10.1016/j.jcis.2023.03.024
49 | LPCS-800 | 11.2 | 4.2 | 697 | 0.83 | 21.68675 | 3.21 | 0.958 | 1 | SO4 | 2 | 1.6 | 0.1 | 92.4 | 10.1016/j.jcis.2023.03.024
50 | LPCS-800 | 11.2 | 4.2 | 697 | 0.83 | 21.68675 | 3.21 | 0.958 | 1 | SO4 | 2 | 1.6 | 0.2 | 73.1 | 10.1016/j.jcis.2023.03.024
51 | LPCS-800 | 11.2 | 4.2 | 697 | 0.83 | 21.68675 | 3.21 | 0.958 | 1 | SO4 | 2 | 1.6 | 0.5 | 62.4 | 10.1016/j.jcis.2023.03.024
52 | LPCS-800 | 11.2 | 4.2 | 697 | 0.83 | 21.68675 | 3.21 | 0.958 | 1 | SO4 | 2 | 1.6 | 1 | 56 | 10.1016/j.jcis.2023.03.024
53 | LPCS-800 | 11.2 | 4.2 | 697 | 0.83 | 21.68675 | 3.21 | 0.958 | 1 | SO4 | 2 | 1.6 | 2 | 51.3 | 10.1016/j.jcis.2023.03.024
54 | LPCS-800 | 11.2 | 4.2 | 697 | 0.83 | 21.68675 | 3.21 | 0.958 | 1 | SO4 | 2 | 1.6 | 5 | 45.7 | 10.1016/j.jcis.2023.03.024
55 | LPCS-800 | 11.2 | 4.2 | 697 | 0.83 | 21.68675 | 3.21 | 0.958 | 1 | SO4 | 2 | 1.6 | 10 | 42.3 | 10.1016/j.jcis.2023.03.024
56 | LPCS-800 | 11.2 | 4.2 | 697 | 0.83 | 21.68675 | 3.21 | 0.958 | 1 | SO4 | 2 | 1.6 | 20 | 38.9 | 10.1016/j.jcis.2023.03.024
57 | LPCS-800 | 11.2 | 4.2 | 697 | 0.83 | 21.68675 | 3.21 | 0.958 | 1 | SO4 | 2 | 1.6 | 50 | 33.3 | 10.1016/j.jcis.2023.03.024
58 | LPCS-800 | 11.2 | 4.2 | 697 | 0.83 | 21.68675 | 3.21 | 0.958 | 1 | SO4 | 2 | 1.6 | 100 | 28.7 | 10.1016/j.jcis.2023.03.024
59 | LPCS-800 | 11.2 | 4.2 | 697 | 0.83 | 21.68675 | 3.21 | 0.958 | 1 | SO4 | 2 | 1.6 | 200 | 27.2 | 10.1016/j.jcis.2023.03.024
60 | NPCN750 | 12.04 | 8.29 | 1530.9 | 0.96 | 38.54167 | 2.508328 | 0.86 | 1 | OTf | 2.4 | 1.6 | 0.1 | 204.7 | 10.1016/j.jpowsour.2022.232348
61 | NPCN750 | 12.04 | 8.29 | 1530.9 | 0.96 | 38.54167 | 2.508328 | 0.86 | 1 | OTf | 2.4 | 1.6 | 0.2 | 181.5 | 10.1016/j.jpowsour.2022.232348
62 | NPCN750 | 12.04 | 8.29 | 1530.9 | 0.96 | 38.54167 | 2.508328 | 0.86 | 1 | OTf | 2.4 | 1.6 | 0.5 | 165.9 | 10.1016/j.jpowsour.2022.232348
63 | NPCN750 | 12.04 | 8.29 | 1530.9 | 0.96 | 38.54167 | 2.508328 | 0.86 | 1 | OTf | 2.4 | 1.6 | 1 | 152.7 | 10.1016/j.jpowsour.2022.232348
64 | NPCN750 | 12.04 | 8.29 | 1530.9 | 0.96 | 38.54167 | 2.508328 | 0.86 | 1 | OTf | 2.4 | 1.6 | 2 | 141.1 | 10.1016/j.jpowsour.2022.232348
65 | NPCN750 | 12.04 | 8.29 | 1530.9 | 0.96 | 38.54167 | 2.508328 | 0.86 | 1 | OTf | 2.4 | 1.6 | 5 | 134.2 | 10.1016/j.jpowsour.2022.232348
66 | NPCN750 | 12.04 | 8.29 | 1530.9 | 0.96 | 38.54167 | 2.508328 | 0.86 | 1 | OTf | 2.4 | 1.6 | 10 | 128.6 | 10.1016/j.jpowsour.2022.232348
67 | SMC-700 | 20.61 | 3.95 | 544.83 | 0.26 | 95.44629 | 1.908852 | 0.96 | 2 | SO4 | 2 | 1.8 | 0.1 | 134.5 | 10.1016/j.carbon.2023.118774
68 | SMC-700 | 20.61 | 3.95 | 544.83 | 0.26 | 95.44629 | 1.908852 | 0.96 | 2 | SO4 | 2 | 1.8 | 0.2 | 110.2 | 10.1016/j.carbon.2023.118774
69 | SMC-700 | 20.61 | 3.95 | 544.83 | 0.26 | 95.44629 | 1.908852 | 0.96 | 2 | SO4 | 2 | 1.8 | 0.4 | 93 | 10.1016/j.carbon.2023.118774
70 | SMC-700 | 20.61 | 3.95 | 544.83 | 0.26 | 95.44629 | 1.908852 | 0.96 | 2 | SO4 | 2 | 1.8 | 0.5 | 86.7 | 10.1016/j.carbon.2023.118774
71 | SMC-700 | 20.61 | 3.95 | 544.83 | 0.26 | 95.44629 | 1.908852 | 0.96 | 2 | SO4 | 2 | 1.8 | 1 | 72.9 | 10.1016/j.carbon.2023.118774
72 | SMC-700 | 20.61 | 3.95 | 544.83 | 0.26 | 95.44629 | 1.908852 | 0.96 | 2 | SO4 | 2 | 1.8 | 2 | 57 | 10.1016/j.carbon.2023.118774
73 | SMC-700 | 20.61 | 3.95 | 544.83 | 0.26 | 95.44629 | 1.908852 | 0.96 | 2 | SO4 | 2 | 1.8 | 3 | 48 | 10.1016/j.carbon.2023.118774
74 | SMC-700 | 20.61 | 3.95 | 544.83 | 0.26 | 95.44629 | 1.908852 | 0.96 | 2 | SO4 | 2 | 1.8 | 4 | 41.5 | 10.1016/j.carbon.2023.118774
75 | SMC-800 | 18.15 | 3.51 | 648.22 | 0.32 | 94.9369 | 1.974638 | 1.01 | 2 | SO4 | 2 | 1.8 | 0.1 | 156.54 | 10.1016/j.carbon.2023.118774
76 | SMC-800 | 18.15 | 3.51 | 648.22 | 0.32 | 94.9369 | 1.974638 | 1.01 | 2 | SO4 | 2 | 1.8 | 0.2 | 132.3 | 10.1016/j.carbon.2023.118774
77 | SMC-800 | 18.15 | 3.51 | 648.22 | 0.32 | 94.9369 | 1.974638 | 1.01 | 2 | SO4 | 2 | 1.8 | 0.3 | 111.55 | 10.1016/j.carbon.2023.118774
78 | SMC-800 | 18.15 | 3.51 | 648.22 | 0.32 | 94.9369 | 1.974638 | 1.01 | 2 | SO4 | 2 | 1.8 | 0.4 | 105.4 | 10.1016/j.carbon.2023.118774
79 | SMC-800 | 18.15 | 3.51 | 648.22 | 0.32 | 94.9369 | 1.974638 | 1.01 | 2 | SO4 | 2 | 1.8 | 0.5 | 98.5 | 10.1016/j.carbon.2023.118774
80 | SMC-800 | 18.15 | 3.51 | 648.22 | 0.32 | 94.9369 | 1.974638 | 1.01 | 2 | SO4 | 2 | 1.8 | 1 | 86.8 | 10.1016/j.carbon.2023.118774
81 | SMC-800 | 18.15 | 3.51 | 648.22 | 0.32 | 94.9369 | 1.974638 | 1.01 | 2 | SO4 | 2 | 1.8 | 2 | 70.5 | 10.1016/j.carbon.2023.118774
82 | SMC-800 | 18.15 | 3.51 | 648.22 | 0.32 | 94.9369 | 1.974638 | 1.01 | 2 | SO4 | 2 | 1.8 | 3 | 59.2 | 10.1016/j.carbon.2023.118774
83 | SMC-800 | 18.15 | 3.51 | 648.22 | 0.32 | 94.9369 | 1.974638 | 1.01 | 2 | SO4 | 2 | 1.8 | 4 | 51.8 | 10.1016/j.carbon.2023.118774
84 | SMC-900 | 15.17 | 1.8 | 225.22 | 0.1 | 92.01225 | 1.81 | 1.08 | 2 | SO4 | 2 | 1.8 | 0.1 | 84.5 | 10.1016/j.carbon.2023.118774
85 | SMC-900 | 15.17 | 1.8 | 225.22 | 0.1 | 92.01225 | 1.81 | 1.08 | 2 | SO4 | 2 | 1.8 | 0.2 | 63.4 | 10.1016/j.carbon.2023.118774
86 | SMC-900 | 15.17 | 1.8 | 225.22 | 0.1 | 92.01225 | 1.81 | 1.08 | 2 | SO4 | 2 | 1.8 | 0.4 | 50.7 | 10.1016/j.carbon.2023.118774
87 | SMC-900 | 15.17 | 1.8 | 225.22 | 0.1 | 92.01225 | 1.81 | 1.08 | 2 | SO4 | 2 | 1.8 | 0.5 | 45 | 10.1016/j.carbon.2023.118774
88 | SMC-900 | 15.17 | 1.8 | 225.22 | 0.1 | 92.01225 | 1.81 | 1.08 | 2 | SO4 | 2 | 1.8 | 1 | 34.5 | 10.1016/j.carbon.2023.118774
89 | SMC-900 | 15.17 | 1.8 | 225.22 | 0.1 | 92.01225 | 1.81 | 1.08 | 2 | SO4 | 2 | 1.8 | 2 | 24.5 | 10.1016/j.carbon.2023.118774
90 | SMC-900 | 15.17 | 1.8 | 225.22 | 0.1 | 92.01225 | 1.81 | 1.08 | 2 | SO4 | 2 | 1.8 | 3 | 19.7 | 10.1016/j.carbon.2023.118774
91 | SMC-900 | 15.17 | 1.8 | 225.22 | 0.1 | 92.01225 | 1.81 | 1.08 | 2 | SO4 | 2 | 1.8 | 4 | 17 | 10.1016/j.carbon.2023.118774
92 | CSAC | 11.92 | 0 | 2228 | 1.07 | 59.81308 | 1.921005 | 1.5 | 1 | SO4 | 2 | 1.75 | 0.2 | 153 | 10.3390/molecules28207187
93 | CSAC | 11.92 | 0 | 2228 | 1.07 | 59.81308 | 1.921005 | 1.5 | 1 | SO4 | 2 | 1.75 | 0.5 | 125 | 10.3390/molecules28207187
94 | CSAC | 11.92 | 0 | 2228 | 1.07 | 59.81308 | 1.921005 | 1.5 | 1 | SO4 | 2 | 1.75 | 1 | 110 | 10.3390/molecules28207187
95 | CSAC | 11.92 | 0 | 2228 | 1.07 | 59.81308 | 1.921005 | 1.5 | 1 | SO4 | 2 | 1.75 | 2 | 98 | 10.3390/molecules28207187
96 | CSAC | 11.92 | 0 | 2228 | 1.07 | 59.81308 | 1.921005 | 1.5 | 1 | SO4 | 2 | 1.75 | 5 | 84 | 10.3390/molecules28207187
97 | CSAC | 11.92 | 0 | 2228 | 1.07 | 59.81308 | 1.921005 | 1.5 | 1 | SO4 | 2 | 1.75 | 10 | 75 | 10.3390/molecules28207187
98 | N-CNC | 5.5 | 2.53 | 947 | 0.54 | 50 | 2.27 | 0.855 | 1 | SO4 |  | 1.6 | 0.5 | 117.9 | 10.1007/s12274-021-4003-x
99 | N-CNC | 5.5 | 2.53 | 947 | 0.54 | 50 | 2.27 | 0.855 | 1 | SO4 |  | 1.6 | 20 | 71 | 10.1007/s12274-021-4003-x
100 | AL-KNPC-700 | 9.64 | 3.44 | 1624 | 0.918 | 65.25054 | 2.261084 | 0.999 | 1 | SO4 | 2 | 1.6 | 0.1 | 119.9 | 10.1016/j.cej.2023.147994
101 | AL-KNPC-700 | 9.64 | 3.44 | 1624 | 0.918 | 65.25054 | 2.261084 | 0.999 | 1 | SO4 | 2 | 1.6 | 0.2 | 108.3 | 10.1016/j.cej.2023.147994
102 | AL-KNPC-700 | 9.64 | 3.44 | 1624 | 0.918 | 65.25054 | 2.261084 | 0.999 | 1 | SO4 | 2 | 1.6 | 0.5 | 100.2 | 10.1016/j.cej.2023.147994
103 | AL-KNPC-700 | 9.64 | 3.44 | 1624 | 0.918 | 65.25054 | 2.261084 | 0.999 | 1 | SO4 | 2 | 1.6 | 1 | 94.6 | 10.1016/j.cej.2023.147994
104 | AL-KNPC-700 | 9.64 | 3.44 | 1624 | 0.918 | 65.25054 | 2.261084 | 0.999 | 1 | SO4 | 2 | 1.6 | 2 | 90.4 | 10.1016/j.cej.2023.147994
105 | AL-KNPC-700 | 9.64 | 3.44 | 1624 | 0.918 | 65.25054 | 2.261084 | 0.999 | 1 | SO4 | 2 | 1.6 | 5 | 84.8 | 10.1016/j.cej.2023.147994
106 | AL-KNPC-700 | 9.64 | 3.44 | 1624 | 0.918 | 65.25054 | 2.261084 | 0.999 | 1 | SO4 | 2 | 1.6 | 20 | 81.1 | 10.1016/j.cej.2023.147994
107 | AL-KNPC-800 | 8.42 | 1.64 | 1949 | 1.133 | 45.80759 | 2.325295 | 0.917 | 1 | SO4 | 2 | 1.6 | 0.1 | 159.9 | 10.1016/j.cej.2023.147994
108 | AL-KNPC-800 | 8.42 | 1.64 | 1949 | 1.133 | 45.80759 | 2.325295 | 0.917 | 1 | SO4 | 2 | 1.6 | 0.2 | 139.2 | 10.1016/j.cej.2023.147994
109 | AL-KNPC-800 | 8.42 | 1.64 | 1949 | 1.133 | 45.80759 | 2.325295 | 0.917 | 1 | SO4 | 10 | 1.6 | 0.5 | 124.8 | 10.1016/j.cej.2023.147994
110 | AL-KNPC-800 | 8.42 | 1.64 | 1949 | 1.133 | 45.80759 | 2.325295 | 0.917 | 1 | SO4 | 10 | 1.6 | 1 | 116 | 10.1016/j.cej.2023.147994
111 | AL-KNPC-800 | 8.42 | 1.64 | 1949 | 1.133 | 45.80759 | 2.325295 | 0.917 | 1 | SO4 | 10 | 1.6 | 2 | 109.9 | 10.1016/j.cej.2023.147994
112 | AL-KNPC-800 | 8.42 | 1.64 | 1949 | 1.133 | 45.80759 | 2.325295 | 0.917 | 1 | SO4 | 10 | 1.6 | 5 | 101.9 | 10.1016/j.cej.2023.147994
113 | AL-KNPC-800 | 8.42 | 1.64 | 1949 | 1.133 | 45.80759 | 2.325295 | 0.917 | 1 | SO4 | 10 | 1.6 | 20 | 94 | 10.1016/j.cej.2023.147994
114 | AL-KNPC-900 | 5.52 | 0.89 | 2276 | 1.331 | 20.96168 | 2.339192 | 0.872 | 1 | SO4 | 2 | 1.6 | 0.1 | 114.2 | 10.1016/j.cej.2023.147994
115 | AL-KNPC-900 | 5.52 | 0.89 | 2276 | 1.331 | 20.96168 | 2.339192 | 0.872 | 1 | SO4 | 2 | 1.6 | 0.2 | 104.8 | 10.1016/j.cej.2023.147994
116 | AL-KNPC-900 | 5.52 | 0.89 | 2276 | 1.331 | 20.96168 | 2.339192 | 0.872 | 1 | SO4 | 2 | 1.6 | 0.5 | 95.6 | 10.1016/j.cej.2023.147994
117 | AL-KNPC-900 | 5.52 | 0.89 | 2276 | 1.331 | 20.96168 | 2.339192 | 0.872 | 1 | SO4 | 2 | 1.6 | 1 | 90 | 10.1016/j.cej.2023.147994
118 | AL-KNPC-900 | 5.52 | 0.89 | 2276 | 1.331 | 20.96168 | 2.339192 | 0.872 | 1 | SO4 | 2 | 1.6 | 2 | 86.8 | 10.1016/j.cej.2023.147994
119 | AL-KNPC-900 | 5.52 | 0.89 | 2276 | 1.331 | 20.96168 | 2.339192 | 0.872 | 1 | SO4 | 2 | 1.6 | 5 | 82.4 | 10.1016/j.cej.2023.147994
120 | AL-KNPC-900 | 5.52 | 0.89 | 2276 | 1.331 | 20.96168 | 2.339192 | 0.872 | 1 | SO4 | 2 | 1.6 | 20 | 78.5 | 10.1016/j.cej.2023.147994
121 | PCNF-3 | 7.71 | 0 | 804 | 0.315 | 62.18905 | 1.567164 | 0.97 | 1 | SO4 | 1.2 | 1.6 | 0.5 | 48.3 | 10.1016/j.apsusc.2020.145384
122 | PCNF-3 | 7.71 | 0 | 804 | 0.315 | 62.18905 | 1.567164 | 0.97 | 1 | SO4 | 1.2 | 1.6 | 1 | 43.4 | 10.1016/j.apsusc.2020.145384
123 | PCNF-3 | 7.71 | 0 | 804 | 0.315 | 62.18905 | 1.567164 | 0.97 | 1 | SO4 | 1.2 | 1.6 | 2 | 38.9 | 10.1016/j.apsusc.2020.145384
124 | PCNF-3 | 7.71 | 0 | 804 | 0.315 | 62.18905 | 1.567164 | 0.97 | 1 | SO4 | 1.2 | 1.6 | 3 | 36.5 | 10.1016/j.apsusc.2020.145384
125 | PCNF-3 | 7.71 | 0 | 804 | 0.315 | 62.18905 | 1.567164 | 0.97 | 1 | SO4 | 1.2 | 1.6 | 4 | 34.8 | 10.1016/j.apsusc.2020.145384
126 | PCNF-3 | 7.71 | 0 | 804 | 0.315 | 62.18905 | 1.567164 | 0.97 | 1 | SO4 | 1.2 | 1.6 | 5 | 33.2 | 10.1016/j.apsusc.2020.145384
127 | PCNF-3 | 7.71 | 0 | 804 | 0.315 | 62.18905 | 1.567164 | 0.97 | 1 | SO4 | 1.2 | 1.6 | 7 | 30.2 | 10.1016/j.apsusc.2020.145384
128 | PCNF-3 | 7.71 | 0 | 804 | 0.315 | 62.18905 | 1.567164 | 0.97 | 1 | SO4 | 1.2 | 1.6 | 10 | 26.7 | 10.1016/j.apsusc.2020.145384
129 | PCNF-3 | 7.71 | 0 | 804 | 0.315 | 62.18905 | 1.567164 | 0.97 | 1 | SO4 | 1.2 | 1.6 | 15 | 24.7 | 10.1016/j.apsusc.2020.145384
130 | PCNF-3 | 7.71 | 0 | 804 | 0.315 | 62.18905 | 1.567164 | 0.97 | 1 | SO4 | 1.2 | 1.6 | 20 | 21.6 | 10.1016/j.apsusc.2020.145384
131 | PCNF-4 | 8.06 | 0 | 1770 | 0.721 | 57.62712 | 1.629379 | 1.1 | 1 | SO4 | 1.2 | 1.6 | 0.5 | 177.7 | 10.1016/j.apsusc.2020.145384
132 | PCNF-4 | 8.06 | 0 | 1770 | 0.721 | 57.62712 | 1.629379 | 1.1 | 1 | SO4 | 1.2 | 1.6 | 1 | 148.5 | 10.1016/j.apsusc.2020.145384
133 | PCNF-4 | 8.06 | 0 | 1770 | 0.721 | 57.62712 | 1.629379 | 1.1 | 1 | SO4 | 1.2 | 1.6 | 2 | 135.5 | 10.1016/j.apsusc.2020.145384
134 | PCNF-4 | 8.06 | 0 | 1770 | 0.721 | 57.62712 | 1.629379 | 1.1 | 1 | SO4 | 1.2 | 1.6 | 3 | 127.9 | 10.1016/j.apsusc.2020.145384
135 | PCNF-4 | 8.06 | 0 | 1770 | 0.721 | 57.62712 | 1.629379 | 1.1 | 1 | SO4 | 1.2 | 1.6 | 4 | 122.1 | 10.1016/j.apsusc.2020.145384
136 | PCNF-4 | 8.06 | 0 | 1770 | 0.721 | 57.62712 | 1.629379 | 1.1 | 1 | SO4 | 1.2 | 1.6 | 5 | 117 | 10.1016/j.apsusc.2020.145384
137 | PCNF-4 | 8.06 | 0 | 1770 | 0.721 | 57.62712 | 1.629379 | 1.1 | 1 | SO4 | 1.2 | 1.6 | 7 | 107.5 | 10.1016/j.apsusc.2020.145384
138 | PCNF-4 | 8.06 | 0 | 1770 | 0.721 | 57.62712 | 1.629379 | 1.1 | 1 | SO4 | 1.2 | 1.6 | 10 | 102.9 | 10.1016/j.apsusc.2020.145384
139 | PCNF-4 | 8.06 | 0 | 1770 | 0.721 | 57.62712 | 1.629379 | 1.1 | 1 | SO4 | 1.2 | 1.6 | 15 | 91.3 | 10.1016/j.apsusc.2020.145384
140 | PCNF-4 | 8.06 | 0 | 1770 | 0.721 | 57.62712 | 1.629379 | 1.1 | 1 | SO4 | 1.2 | 1.6 | 20 | 85.5 | 10.1016/j.apsusc.2020.145384
141 | PCNF-5 | 9.3 | 0 | 1781 | 0.784 | 53.34082 | 1.760809 | 1.18 | 1 | SO4 | 1.2 | 1.6 | 0.5 | 108.2 | 10.1016/j.apsusc.2020.145384
142 | PCNF-5 | 9.3 | 0 | 1781 | 0.784 | 53.34082 | 1.760809 | 1.18 | 1 | SO4 | 1.2 | 1.6 | 1 | 96.6 | 10.1016/j.apsusc.2020.145384
143 | PCNF-5 | 9.3 | 0 | 1781 | 0.784 | 53.34082 | 1.760809 | 1.18 | 1 | SO4 | 1.2 | 1.6 | 2 | 86.9 | 10.1016/j.apsusc.2020.145384
144 | PCNF-5 | 9.3 | 0 | 1781 | 0.784 | 53.34082 | 1.760809 | 1.18 | 1 | SO4 | 1.2 | 1.6 | 3 | 82 | 10.1016/j.apsusc.2020.145384
145 | PCNF-5 | 9.3 | 0 | 1781 | 0.784 | 53.34082 | 1.760809 | 1.18 | 1 | SO4 | 1.2 | 1.6 | 4 | 78.7 | 10.1016/j.apsusc.2020.145384
146 | PCNF-5 | 9.3 | 0 | 1781 | 0.784 | 53.34082 | 1.760809 | 1.18 | 1 | SO4 | 1.2 | 1.6 | 5 | 75.2 | 10.1016/j.apsusc.2020.145384
147 | PCNF-5 | 9.3 | 0 | 1781 | 0.784 | 53.34082 | 1.760809 | 1.18 | 1 | SO4 | 1.2 | 1.6 | 7 | 72 | 10.1016/j.apsusc.2020.145384
148 | PCNF-5 | 9.3 | 0 | 1781 | 0.784 | 53.34082 | 1.760809 | 1.18 | 1 | SO4 | 1.2 | 1.6 | 10 | 67.1 | 10.1016/j.apsusc.2020.145384
149 | PCNF-5 | 9.3 | 0 | 1781 | 0.784 | 53.34082 | 1.760809 | 1.18 | 1 | SO4 | 1.2 | 1.6 | 15 | 60.5 | 10.1016/j.apsusc.2020.145384
150 | PCNF-5 | 9.3 | 0 | 1781 | 0.784 | 53.34082 | 1.760809 | 1.18 | 1 | SO4 | 1.2 | 1.6 | 20 | 57 | 10.1016/j.apsusc.2020.145384
151 | MSHPC1.5-800 | 6.99 | 1.59 | 2465.9 | 1.29 | 0 | 2.092542 | 0.912 | 2 | SO4 | 2 | 1.8 | 0.05 | 108.5 | 10.1016/j.est.2023.106900
152 | MSHPC1.5-800 | 6.99 | 1.59 | 2465.9 | 1.29 | 0 | 2.092542 | 0.912 | 2 | SO4 | 2 | 1.8 | 0.1 | 85.9 | 10.1016/j.est.2023.106900
153 | MSHPC1.5-800 | 6.99 | 1.59 | 2465.9 | 1.29 | 0 | 2.092542 | 0.912 | 2 | SO4 | 2 | 1.8 | 0.2 | 73.1 | 10.1016/j.est.2023.106900
154 | MSHPC1.5-800 | 6.99 | 1.59 | 2465.9 | 1.29 | 0 | 2.092542 | 0.912 | 2 | SO4 | 2 | 1.8 | 0.3 | 68.7 | 10.1016/j.est.2023.106900
155 | MSHPC1.5-800 | 6.99 | 1.59 | 2465.9 | 1.29 | 0 | 2.092542 | 0.912 | 2 | SO4 | 2 | 1.8 | 0.5 | 65 | 10.1016/j.est.2023.106900
156 | MSHPC1.5-800 | 6.99 | 1.59 | 2465.9 | 1.29 | 0 | 2.092542 | 0.912 | 2 | SO4 | 2 | 1.8 | 1 | 60.8 | 10.1016/j.est.2023.106900
157 | MSHPC1.5-800 | 6.99 | 1.59 | 2465.9 | 1.29 | 0 | 2.092542 | 0.912 | 2 | SO4 | 2 | 1.8 | 2 | 55.3 | 10.1016/j.est.2023.106900
158 | MSHPC1.5-800 | 6.99 | 1.59 | 2465.9 | 1.29 | 0 | 2.092542 | 0.912 | 2 | SO4 | 2 | 1.8 | 3 | 52.7 | 10.1016/j.est.2023.106900
159 | MSHPC1.5-800 | 6.99 | 1.59 | 2465.9 | 1.29 | 0 | 2.092542 | 0.912 | 2 | SO4 | 2 | 1.8 | 5 | 49.2 | 10.1016/j.est.2023.106900
160 | MSHPC1.5-800 | 6.99 | 1.59 | 2465.9 | 1.29 | 0 | 2.092542 | 0.912 | 2 | SO4 | 2 | 1.8 | 10 | 44.5 | 10.1016/j.est.2023.106900
161 | MSHPC1.5-800 | 6.99 | 1.59 | 2465.9 | 1.29 | 0 | 2.092542 | 0.912 | 2 | SO4 | 2 | 1.8 | 15 | 41.6 | 10.1016/j.est.2023.106900
162 | MSHPC1.5-800 | 6.99 | 1.59 | 2465.9 | 1.29 | 0 | 2.092542 | 0.912 | 2 | SO4 | 2 | 1.8 | 20 | 41 | 10.1016/j.est.2023.106900
163 | NTC | 3.9 | 9.7 | 844 | 0.41 | 77.36967 | 1.943128 | 0.99 | 1 | SO4 | 1 | 2 | 0.1 | 189.4 | 10.1002/adfm.201909725
164 | NTC | 3.9 | 9.7 | 844 | 0.41 | 77.36967 | 1.943128 | 0.99 | 1 | SO4 | 1 | 2 | 0.2 | 154.5 | 10.1002/adfm.201909725
165 | NTC | 3.9 | 9.7 | 844 | 0.41 | 77.36967 | 1.943128 | 0.99 | 1 | SO4 | 1 | 2 | 0.5 | 131.5 | 10.1002/adfm.201909725
166 | NTC | 3.9 | 9.7 | 844 | 0.41 | 77.36967 | 1.943128 | 0.99 | 1 | SO4 | 1 | 2 | 1 | 130.4 | 10.1002/adfm.201909725
167 | NTC | 3.9 | 9.7 | 844 | 0.41 | 77.36967 | 1.943128 | 0.99 | 1 | SO4 | 1 | 2 | 2 | 117.9 | 10.1002/adfm.201909725
168 | NTC | 3.9 | 9.7 | 844 | 0.41 | 77.36967 | 1.943128 | 0.99 | 1 | SO4 | 1 | 2 | 3 | 112.3 | 10.1002/adfm.201909725
169 | NTC | 3.9 | 9.7 | 844 | 0.41 | 77.36967 | 1.943128 | 0.99 | 1 | SO4 | 1 | 2 | 4 | 107.7 | 10.1002/adfm.201909725
170 | NTC | 3.9 | 9.7 | 844 | 0.41 | 77.36967 | 1.943128 | 0.99 | 1 | SO4 | 1 | 2 | 5 | 104.9 | 10.1002/adfm.201909725
171 | NTC | 3.9 | 9.7 | 844 | 0.41 | 77.36967 | 1.943128 | 0.99 | 1 | SO4 | 1 | 2 | 7 | 102.2 | 10.1002/adfm.201909725
172 | NTC | 3.9 | 9.7 | 844 | 0.41 | 77.36967 | 1.943128 | 0.99 | 1 | SO4 | 1 | 2 | 10 | 100.3 | 10.1002/adfm.201909725
173 | MEHC-1 | 4.81 | 1.09 | 972.4 | 1.67 | 22.9021 | 6.869601 | 0.82 | 2 | SO4 | 2.5 | 1.6 | 0.2 | 104.9 | 10.1016/j.electacta.2021.138170
174 | MEHC-1 | 4.81 | 1.09 | 972.4 | 1.67 | 22.9021 | 6.869601 | 0.82 | 2 | SO4 | 2.5 | 1.6 | 0.5 | 91 | 10.1016/j.electacta.2021.138170
175 | MEHC-1 | 4.81 | 1.09 | 972.4 | 1.67 | 22.9021 | 6.869601 | 0.82 | 2 | SO4 | 2.5 | 1.6 | 1 | 84.9 | 10.1016/j.electacta.2021.138170
176 | MEHC-1 | 4.81 | 1.09 | 972.4 | 1.67 | 22.9021 | 6.869601 | 0.82 | 2 | SO4 | 2.5 | 1.6 | 2 | 78.2 | 10.1016/j.electacta.2021.138170
177 | MEHC-1 | 4.81 | 1.09 | 972.4 | 1.67 | 22.9021 | 6.869601 | 0.82 | 2 | SO4 | 2.5 | 1.6 | 3 | 74.2 | 10.1016/j.electacta.2021.138170
178 | MEHC-1 | 4.81 | 1.09 | 972.4 | 1.67 | 22.9021 | 6.869601 | 0.82 | 2 | SO4 | 2.5 | 1.6 | 4 | 70.8 | 10.1016/j.electacta.2021.138170
179 | MEHC-1 | 4.81 | 1.09 | 972.4 | 1.67 | 22.9021 | 6.869601 | 0.82 | 2 | SO4 | 2.5 | 1.6 | 5 | 68.5 | 10.1016/j.electacta.2021.138170
180 | MEHC-1 | 4.81 | 1.09 | 972.4 | 1.67 | 22.9021 | 6.869601 | 0.82 | 2 | SO4 | 2.5 | 1.6 | 10 | 60.3 | 10.1016/j.electacta.2021.138170
181 | MEHC-1 | 4.81 | 1.09 | 972.4 | 1.67 | 22.9021 | 6.869601 | 0.82 | 2 | SO4 | 2.5 | 1.6 | 15 | 56.5 | 10.1016/j.electacta.2021.138170
182 | MEHC-1 | 4.81 | 1.09 | 972.4 | 1.67 | 22.9021 | 6.869601 | 0.82 | 2 | SO4 | 2.5 | 1.6 | 20 | 52.1 | 10.1016/j.electacta.2021.138170
183 | MEHC-1 | 4.81 | 1.09 | 972.4 | 1.67 | 22.9021 | 6.869601 | 0.82 | 2 | SO4 | 2.5 | 1.6 | 30 | 44.8 | 10.1016/j.electacta.2021.138170
184 | MEHC-3 | 4.89 | 1.74 | 1666.8 | 2.42 | 10.68515 | 5.807535 | 0.88 | 2 | SO4 | 2.5 | 1.6 | 0.2 | 132.9 | 10.1016/j.electacta.2021.138170
185 | MEHC-3 | 4.89 | 1.74 | 1666.8 | 2.42 | 10.68515 | 5.807535 | 0.88 | 2 | SO4 | 2.5 | 1.6 | 0.5 | 114.4 | 10.1016/j.electacta.2021.138170
186 | MEHC-3 | 4.89 | 1.74 | 1666.8 | 2.42 | 10.68515 | 5.807535 | 0.88 | 2 | SO4 | 2.5 | 1.6 | 1 | 108.9 | 10.1016/j.electacta.2021.138170
187 | MEHC-3 | 4.89 | 1.74 | 1666.8 | 2.42 | 10.68515 | 5.807535 | 0.88 | 2 | SO4 | 2.5 | 1.6 | 2 | 99.4 | 10.1016/j.electacta.2021.138170
188 | MEHC-3 | 4.89 | 1.74 | 1666.8 | 2.42 | 10.68515 | 5.807535 | 0.88 | 2 | SO4 | 2.5 | 1.6 | 3 | 95.6 | 10.1016/j.electacta.2021.138170
189 | MEHC-3 | 4.89 | 1.74 | 1666.8 | 2.42 | 10.68515 | 5.807535 | 0.88 | 2 | SO4 | 2.5 | 1.6 | 4 | 91.1 | 10.1016/j.electacta.2021.138170
190 | MEHC-3 | 4.89 | 1.74 | 1666.8 | 2.42 | 10.68515 | 5.807535 | 0.88 | 2 | SO4 | 2.5 | 1.6 | 5 | 89.9 | 10.1016/j.electacta.2021.138170
191 | MEHC-3 | 4.89 | 1.74 | 1666.8 | 2.42 | 10.68515 | 5.807535 | 0.88 | 2 | SO4 | 2.5 | 1.6 | 10 | 83.3 | 10.1016/j.electacta.2021.138170
192 | MEHC-3 | 4.89 | 1.74 | 1666.8 | 2.42 | 10.68515 | 5.807535 | 0.88 | 2 | SO4 | 2.5 | 1.6 | 15 | 80.8 | 10.1016/j.electacta.2021.138170
193 | MEHC-3 | 4.89 | 1.74 | 1666.8 | 2.42 | 10.68515 | 5.807535 | 0.88 | 2 | SO4 | 2.5 | 1.6 | 20 | 76.6 | 10.1016/j.electacta.2021.138170
194 | MEHC-3 | 4.89 | 1.74 | 1666.8 | 2.42 | 10.68515 | 5.807535 | 0.88 | 2 | SO4 | 2.5 | 1.6 | 30 | 73.3 | 10.1016/j.electacta.2021.138170
195 | MEHC-3 | 4.89 | 1.74 | 1666.8 | 2.42 | 10.68515 | 5.807535 | 0.88 | 2 | SO4 | 2.5 | 1.6 | 40 | 68.8 | 10.1016/j.electacta.2021.138170
196 | MEHC-3 | 4.89 | 1.74 | 1666.8 | 2.42 | 10.68515 | 5.807535 | 0.88 | 2 | SO4 | 2.5 | 1.6 | 50 | 65.2 | 10.1016/j.electacta.2021.138170
197 | MEHC-5 | 6.42 | 2.75 | 1301.6 | 3.04 | 9.718808 | 9.342348 | 0.92 | 2 | SO4 | 2.5 | 1.6 | 0.2 | 67.8 | 10.1016/j.electacta.2021.138170
198 | MEHC-5 | 6.42 | 2.75 | 1301.6 | 3.04 | 9.718808 | 9.342348 | 0.92 | 2 | SO4 | 2.5 | 1.6 | 0.5 | 59.8 | 10.1016/j.electacta.2021.138170
199 | MEHC-5 | 6.42 | 2.75 | 1301.6 | 3.04 | 9.718808 | 9.342348 | 0.92 | 2 | SO4 | 2.5 | 1.6 | 1 | 56.8 | 10.1016/j.electacta.2021.138170
200 | MEHC-5 | 6.42 | 2.75 | 1301.6 | 3.04 | 9.718808 | 9.342348 | 0.92 | 2 | SO4 | 2.5 | 1.6 | 2 | 53.2 | 10.1016/j.electacta.2021.138170
201 | MEHC-5 | 6.42 | 2.75 | 1301.6 | 3.04 | 9.718808 | 9.342348 | 0.92 | 2 | SO4 | 2.5 | 1.6 | 3 | 51.7 | 10.1016/j.electacta.2021.138170
202 | MEHC-5 | 6.42 | 2.75 | 1301.6 | 3.04 | 9.718808 | 9.342348 | 0.92 | 2 | SO4 | 2.5 | 1.6 | 4 | 49.9 | 10.1016/j.electacta.2021.138170
203 | MEHC-5 | 6.42 | 2.75 | 1301.6 | 3.04 | 9.718808 | 9.342348 | 0.92 | 2 | SO4 | 2.5 | 1.6 | 5 | 49.2 | 10.1016/j.electacta.2021.138170
204 | MEHC-5 | 6.42 | 2.75 | 1301.6 | 3.04 | 9.718808 | 9.342348 | 0.92 | 2 | SO4 | 2.5 | 1.6 | 10 | 45.5 | 10.1016/j.electacta.2021.138170
205 | MEHC-5 | 6.42 | 2.75 | 1301.6 | 3.04 | 9.718808 | 9.342348 | 0.92 | 2 | SO4 | 2.5 | 1.6 | 15 | 43.7 | 10.1016/j.electacta.2021.138170
206 | MEHC-5 | 6.42 | 2.75 | 1301.6 | 3.04 | 9.718808 | 9.342348 | 0.92 | 2 | SO4 | 2.5 | 1.6 | 20 | 41.1 | 10.1016/j.electacta.2021.138170
207 | MEHC-5 | 6.42 | 2.75 | 1301.6 | 3.04 | 9.718808 | 9.342348 | 0.92 | 2 | SO4 | 2.5 | 1.6 | 30 | 37.4 | 10.1016/j.electacta.2021.138170
208 | CK | 4.77 | 0 | 1644 | 0.96 | 57.08333 | 2.335766 | 1.06 | 1 | SO4 | 1.77 | 1.6 | 0.1 | 52.9 | 10.1039/D1TA03501K
209 | CK | 4.77 | 0 | 1644 | 0.96 | 57.08333 | 2.335766 | 1.06 | 1 | SO4 | 1.77 | 1.6 | 0.2 | 48.7 | 10.1039/D1TA03501K
210 | CK | 4.77 | 0 | 1644 | 0.96 | 57.08333 | 2.335766 | 1.06 | 1 | SO4 | 1.77 | 1.6 | 0.5 | 43.8 | 10.1039/D1TA03501K
211 | CK | 4.77 | 0 | 1644 | 0.96 | 57.08333 | 2.335766 | 1.06 | 1 | SO4 | 1.77 | 1.6 | 1 | 40 | 10.1039/D1TA03501K
212 | CK | 4.77 | 0 | 1644 | 0.96 | 57.08333 | 2.335766 | 1.06 | 1 | SO4 | 1.77 | 1.6 | 2 | 36.5 | 10.1039/D1TA03501K
213 | CK | 4.77 | 0 | 1644 | 0.96 | 57.08333 | 2.335766 | 1.06 | 1 | SO4 | 1.77 | 1.6 | 5 | 31.4 | 10.1039/D1TA03501K
214 | CK | 4.77 | 0 | 1644 | 0.96 | 57.08333 | 2.335766 | 1.06 | 1 | SO4 | 1.77 | 1.6 | 10 | 26.9 | 10.1039/D1TA03501K
215 | CK | 4.77 | 0 | 1644 | 0.96 | 57.08333 | 2.335766 | 1.06 | 1 | SO4 | 1.77 | 1.6 | 20 | 21.4 | 10.1039/D1TA03501K
216 | NOPC | 9.1 | 3.1 | 1055 | 0.95 | 36.84211 | 3.601896 | 1.06 | 2 | SO4 | 1 | 1.7 | 0.1 | 230 | 10.1016/j.jelechem.2023.117965
217 | NOPC | 9.1 | 3.1 | 1055 | 0.95 | 36.84211 | 3.601896 | 1.06 | 2 | SO4 | 1 | 1.7 | 0.2 | 165 | 10.1016/j.jelechem.2023.117965
218 | NOPC | 9.1 | 3.1 | 1055 | 0.95 | 36.84211 | 3.601896 | 1.06 | 2 | SO4 | 1 | 1.7 | 0.5 | 150 | 10.1016/j.jelechem.2023.117965
219 | NOPC | 9.1 | 3.1 | 1055 | 0.95 | 36.84211 | 3.601896 | 1.06 | 2 | SO4 | 1 | 1.7 | 1 | 137 | 10.1016/j.jelechem.2023.117965
220 | NOPC | 9.1 | 3.1 | 1055 | 0.95 | 36.84211 | 3.601896 | 1.06 | 2 | SO4 | 1 | 1.7 | 2 | 127 | 10.1016/j.jelechem.2023.117965
221 | NOPC | 9.1 | 3.1 | 1055 | 0.95 | 36.84211 | 3.601896 | 1.06 | 2 | SO4 | 1 | 1.7 | 5 | 122 | 10.1016/j.jelechem.2023.117965
222 | NOPC | 9.1 | 3.1 | 1055 | 0.95 | 36.84211 | 3.601896 | 1.06 | 2 | SO4 | 1 | 1.7 | 10 | 118 | 10.1016/j.jelechem.2023.117965
223 | PGCN | 6.1 | 7.2 | 1843 | 1.1 | 30.90909 | 2.387412 | 1.01 | 2 | SO4 | 1 | 1.6 | 0.5 | 181 | 10.1016/j.jcis.2024.02.181
224 | PGCN | 6.1 | 7.2 | 1843 | 1.1 | 30.90909 | 2.387412 | 1.01 | 2 | SO4 | 1 | 1.6 | 1 | 153.3 | 10.1016/j.jcis.2024.02.181
225 | PGCN | 6.1 | 7.2 | 1843 | 1.1 | 30.90909 | 2.387412 | 1.01 | 2 | SO4 | 1 | 1.6 | 2 | 137.2 | 10.1016/j.jcis.2024.02.181
226 | PGCN | 6.1 | 7.2 | 1843 | 1.1 | 30.90909 | 2.387412 | 1.01 | 2 | SO4 | 1 | 1.6 | 3 | 130.2 | 10.1016/j.jcis.2024.02.181
227 | PGCN | 6.1 | 7.2 | 1843 | 1.1 | 30.90909 | 2.387412 | 1.01 | 2 | SO4 | 1 | 1.6 | 5 | 121.7 | 10.1016/j.jcis.2024.02.181
228 | PGCN | 6.1 | 7.2 | 1843 | 1.1 | 30.90909 | 2.387412 | 1.01 | 2 | SO4 | 1 | 1.6 | 10 | 110.4 | 10.1016/j.jcis.2024.02.181
229 | PGCN | 6.1 | 7.2 | 1843 | 1.1 | 30.90909 | 2.387412 | 1.01 | 2 | SO4 | 1 | 1.6 | 15 | 104 | 10.1016/j.jcis.2024.02.181
230 | GCN | 4.2 | 6.3 | 543 | 0.9 | 11.11111 | 6.629834 | 0.99 | 2 | SO4 | 1 | 1.6 | 0.5 | 110 | 10.1016/j.jcis.2024.02.181
231 | GCN | 4.2 | 6.3 | 543 | 0.9 | 11.11111 | 6.629834 | 0.99 | 2 | SO4 | 1 | 1.6 | 1 | 97.8 | 10.1016/j.jcis.2024.02.181
232 | GCN | 4.2 | 6.3 | 543 | 0.9 | 11.11111 | 6.629834 | 0.99 | 2 | SO4 | 1 | 1.6 | 2 | 89.8 | 10.1016/j.jcis.2024.02.181
233 | GCN | 4.2 | 6.3 | 543 | 0.9 | 11.11111 | 6.629834 | 0.99 | 2 | SO4 | 1 | 1.6 | 3 | 84.9 | 10.1016/j.jcis.2024.02.181
234 | GCN | 4.2 | 6.3 | 543 | 0.9 | 11.11111 | 6.629834 | 0.99 | 2 | SO4 | 1 | 1.6 | 5 | 78.4 | 10.1016/j.jcis.2024.02.181
235 | GCN | 4.2 | 6.3 | 543 | 0.9 | 11.11111 | 6.629834 | 0.99 | 2 | SO4 | 1 | 1.6 | 10 | 67.2 | 10.1016/j.jcis.2024.02.181
236 | GCN | 4.2 | 6.3 | 543 | 0.9 | 11.11111 | 6.629834 | 0.99 | 2 | SO4 | 1 | 1.6 | 15 | 58.2 | 10.1016/j.jcis.2024.02.181
237 | PCN | 10.8 | 5.7 | 1454 | 0.83 | 10.84337 | 2.283356 | 1.05 | 2 | SO4 | 1 | 1.6 | 0.5 | 98 | 10.1016/j.jcis.2024.02.181
238 | PCN | 10.8 | 5.7 | 1454 | 0.83 | 10.84337 | 2.283356 | 1.05 | 2 | SO4 | 1 | 1.6 | 1 | 81.7 | 10.1016/j.jcis.2024.02.181
239 | PCN | 10.8 | 5.7 | 1454 | 0.83 | 10.84337 | 2.283356 | 1.05 | 2 | SO4 | 1 | 1.6 | 2 | 72.2 | 10.1016/j.jcis.2024.02.181
240 | PCN | 10.8 | 5.7 | 1454 | 0.83 | 10.84337 | 2.283356 | 1.05 | 2 | SO4 | 1 | 1.6 | 3 | 67 | 10.1016/j.jcis.2024.02.181
241 | PCN | 10.8 | 5.7 | 1454 | 0.83 | 10.84337 | 2.283356 | 1.05 | 2 | SO4 | 1 | 1.6 | 5 | 60.7 | 10.1016/j.jcis.2024.02.181
242 | PCN | 10.8 | 5.7 | 1454 | 0.83 | 10.84337 | 2.283356 | 1.05 | 2 | SO4 | 1 | 1.6 | 10 | 50.9 | 10.1016/j.jcis.2024.02.181
243 | PCN | 10.8 | 5.7 | 1454 | 0.83 | 10.84337 | 2.283356 | 1.05 | 2 | SO4 | 1 | 1.6 | 15 | 45.1 | 10.1016/j.jcis.2024.02.181
244 | TB-DA-25 | 9.33 | 6.25 | 1021 | 1.07 | 67.97258 | 4.191969 | 0.84 | 3 | OTf | 10 | 1.8 | 0.2 | 122.3 | 10.1016/j.cej.2023.144256
245 | TB-DA-25 | 9.33 | 6.25 | 1021 | 1.07 | 67.97258 | 4.191969 | 0.84 | 3 | OTf | 10 | 1.8 | 0.5 | 108.1 | 10.1016/j.cej.2023.144256
246 | TB-DA-25 | 9.33 | 6.25 | 1021 | 1.07 | 67.97258 | 4.191969 | 0.84 | 3 | OTf | 10 | 1.8 | 1 | 103.8 | 10.1016/j.cej.2023.144256
247 | TB-DA-25 | 9.33 | 6.25 | 1021 | 1.07 | 67.97258 | 4.191969 | 0.84 | 3 | OTf | 10 | 1.8 | 2 | 94.2 | 10.1016/j.cej.2023.144256
248 | TB-DA-25 | 9.33 | 6.25 | 1021 | 1.07 | 67.97258 | 4.191969 | 0.84 | 3 | OTf | 10 | 1.8 | 5 | 85.6 | 10.1016/j.cej.2023.144256
249 | TB-DA-25 | 9.33 | 6.25 | 1021 | 1.07 | 67.97258 | 4.191969 | 0.84 | 3 | OTf | 10 | 1.8 | 10 | 76 | 10.1016/j.cej.2023.144256
250 | TB-DA-25 | 9.33 | 6.25 | 1021 | 1.07 | 67.97258 | 4.191969 | 0.84 | 3 | OTf | 10 | 1.8 | 20 | 59.1 | 10.1016/j.cej.2023.144256
251 | TB-DA-50 | 8 | 8.12 | 1685 | 1.2 | 18.8724 | 2.848665 | 0.85 | 3 | OTf | 10 | 1.8 | 0.2 | 153.8 | 10.1016/j.cej.2023.144256
252 | TB-DA-50 | 8 | 8.12 | 1685 | 1.2 | 18.8724 | 2.848665 | 0.85 | 3 | OTf | 10 | 1.8 | 0.5 | 146.9 | 10.1016/j.cej.2023.144256
253 | TB-DA-50 | 8 | 8.12 | 1685 | 1.2 | 18.8724 | 2.848665 | 0.85 | 3 | OTf | 10 | 1.8 | 1 | 127.3 | 10.1016/j.cej.2023.144256
254 | TB-DA-50 | 8 | 8.12 | 1685 | 1.2 | 18.8724 | 2.848665 | 0.85 | 3 | OTf | 10 | 1.8 | 2 | 117 | 10.1016/j.cej.2023.144256
255 | TB-DA-50 | 8 | 8.12 | 1685 | 1.2 | 18.8724 | 2.848665 | 0.85 | 3 | OTf | 10 | 1.8 | 5 | 108.7 | 10.1016/j.cej.2023.144256
256 | TB-DA-50 | 8 | 8.12 | 1685 | 1.2 | 18.8724 | 2.848665 | 0.85 | 3 | OTf | 10 | 1.8 | 10 | 95.5 | 10.1016/j.cej.2023.144256
257 | TB-DA-50 | 8 | 8.12 | 1685 | 1.2 | 18.8724 | 2.848665 | 0.85 | 3 | OTf | 10 | 1.8 | 20 | 82.3 | 10.1016/j.cej.2023.144256
258 | TB-DA-80 | 9.75 | 7.83 | 2370 | 2.18 | 28.98734 | 3.679325 | 0.85 | 3 | OTf | 10 | 1.8 | 0.2 | 250 | 10.1016/j.cej.2023.144256
259 | TB-DA-80 | 9.75 | 7.83 | 2370 | 2.18 | 28.98734 | 3.679325 | 0.85 | 3 | OTf | 10 | 1.8 | 0.5 | 217.5 | 10.1016/j.cej.2023.144256
260 | TB-DA-80 | 9.75 | 7.83 | 2370 | 2.18 | 28.98734 | 3.679325 | 0.85 | 3 | OTf | 10 | 1.8 | 1 | 184.3 | 10.1016/j.cej.2023.144256
261 | TB-DA-80 | 9.75 | 7.83 | 2370 | 2.18 | 28.98734 | 3.679325 | 0.85 | 3 | OTf | 10 | 1.8 | 2 | 163.5 | 10.1016/j.cej.2023.144256
262 | TB-DA-80 | 9.75 | 7.83 | 2370 | 2.18 | 28.98734 | 3.679325 | 0.85 | 3 | OTf | 10 | 1.8 | 5 | 156.8 | 10.1016/j.cej.2023.144256
263 | TB-DA-80 | 9.75 | 7.83 | 2370 | 2.18 | 28.98734 | 3.679325 | 0.85 | 3 | OTf | 10 | 1.8 | 10 | 151.9 | 10.1016/j.cej.2023.144256
264 | TB-DA-80 | 9.75 | 7.83 | 2370 | 2.18 | 28.98734 | 3.679325 | 0.85 | 3 | OTf | 10 | 1.8 | 20 | 149.2 | 10.1016/j.cej.2023.144256
265 | TB-DA-80 | 9.75 | 7.83 | 2370 | 2.18 | 28.98734 | 3.679325 | 0.85 | 3 | OTf | 5 | 1.8 | 0.2 | 268 | 10.1016/j.cej.2023.144256
266 | TB-DA-80 | 9.75 | 7.83 | 2370 | 2.18 | 28.98734 | 3.679325 | 0.85 | 3 | OTf | 20 | 1.8 | 0.2 | 210 | 10.1016/j.cej.2023.144256
267 | N-PC | 4.41 | 12.14 | 494 | 0.27 | 62.96296 | 2.186235 | 3.1 | 2 | SO4 | 1 | 1.6 | 0.2 | 138.5 | 10.1002/adfm.202303205
268 | N-PC | 4.41 | 12.14 | 494 | 0.27 | 62.96296 | 2.186235 | 3.1 | 2 | SO4 | 1 | 1.6 | 0.5 | 112.9 | 10.1002/adfm.202303205
269 | N-PC | 4.41 | 12.14 | 494 | 0.27 | 62.96296 | 2.186235 | 3.1 | 2 | SO4 | 1 | 1.6 | 1 | 98.1 | 10.1002/adfm.202303205
270 | N-PC | 4.41 | 12.14 | 494 | 0.27 | 62.96296 | 2.186235 | 3.1 | 2 | SO4 | 1 | 1.6 | 2 | 89.3 | 10.1002/adfm.202303205
271 | N-PC | 4.41 | 12.14 | 494 | 0.27 | 62.96296 | 2.186235 | 3.1 | 2 | SO4 | 1 | 1.6 | 5 | 77.6 | 10.1002/adfm.202303205
272 | N-PC | 4.41 | 12.14 | 494 | 0.27 | 62.96296 | 2.186235 | 3.1 | 2 | SO4 | 1 | 1.6 | 10 | 69 | 10.1002/adfm.202303205
273 | N-PC | 4.41 | 12.14 | 494 | 0.27 | 62.96296 | 2.186235 | 3.1 | 2 | SO4 | 1 | 1.6 | 20 | 61.8 | 10.1002/adfm.202303205
274 | N-PC | 4.41 | 12.14 | 494 | 0.27 | 62.96296 | 2.186235 | 3.1 | 2 | SO4 | 1 | 1.6 | 40 | 48.7 | 10.1002/adfm.202303205
275 | N-PC | 4.41 | 12.14 | 494 | 0.27 | 62.96296 | 2.186235 | 3.1 | 2 | SO4 | 1 | 1.6 | 60 | 38.7 | 10.1002/adfm.202303205
276 | N-PC | 4.41 | 12.14 | 494 | 0.27 | 62.96296 | 2.186235 | 3.1 | 2 | SO4 | 1 | 1.6 | 80 | 28.8 | 10.1002/adfm.202303205
277 | N-HOPC | 5.51 | 5.19 | 642 | 0.58 | 15.51724 | 3.613707 | 3.5 | 2 | SO4 | 1 | 1.6 | 0.2 | 149.9 | 10.1002/adfm.202303205
278 | N-HOPC | 5.51 | 5.19 | 642 | 0.58 | 15.51724 | 3.613707 | 3.5 | 2 | SO4 | 1 | 1.6 | 0.5 | 128.2 | 10.1002/adfm.202303205
279 | N-HOPC | 5.51 | 5.19 | 642 | 0.58 | 15.51724 | 3.613707 | 3.5 | 2 | SO4 | 1 | 1.6 | 1 | 112.4 | 10.1002/adfm.202303205
280 | N-HOPC | 5.51 | 5.19 | 642 | 0.58 | 15.51724 | 3.613707 | 3.5 | 2 | SO4 | 1 | 1.6 | 2 | 102.5 | 10.1002/adfm.202303205
281 | N-HOPC | 5.51 | 5.19 | 642 | 0.58 | 15.51724 | 3.613707 | 3.5 | 2 | SO4 | 1 | 1.6 | 5 | 90.9 | 10.1002/adfm.202303205
282 | N-HOPC | 5.51 | 5.19 | 642 | 0.58 | 15.51724 | 3.613707 | 3.5 | 2 | SO4 | 1 | 1.6 | 10 | 83.2 | 10.1002/adfm.202303205
283 | N-HOPC | 5.51 | 5.19 | 642 | 0.58 | 15.51724 | 3.613707 | 3.5 | 2 | SO4 | 1 | 1.6 | 20 | 73.8 | 10.1002/adfm.202303205
284 | N-HOPC | 5.51 | 5.19 | 642 | 0.58 | 15.51724 | 3.613707 | 3.5 | 2 | SO4 | 1 | 1.6 | 40 | 63.3 | 10.1002/adfm.202303205
285 | N-HOPC | 5.51 | 5.19 | 642 | 0.58 | 15.51724 | 3.613707 | 3.5 | 2 | SO4 | 1 | 1.6 | 60 | 55.4 | 10.1002/adfm.202303205
286 | N-HOPC | 5.51 | 5.19 | 642 | 0.58 | 15.51724 | 3.613707 | 3.5 | 2 | SO4 | 1 | 1.6 | 80 | 46.9 | 10.1002/adfm.202303205
287 | YP-50F | 7.41 | 0.53 | 1398.16 | 0.79 | 67.08861 | 2.27 | 0.7 | 1 | SO4 | 1 | 1.6 | 0.2 | 94.6 | 10.1016/j.jcis.2023.05.118
288 | YP-50F | 7.41 | 0.53 | 1398.16 | 0.79 | 67.08861 | 2.27 | 0.7 | 1 | SO4 | 1 | 1.6 | 0.5 | 84 | 10.1016/j.jcis.2023.05.118
289 | YP-50F | 7.41 | 0.53 | 1398.16 | 0.79 | 67.08861 | 2.27 | 0.7 | 1 | SO4 | 1 | 1.6 | 0.8 | 80.3 | 10.1016/j.jcis.2023.05.118
290 | YP-50F | 7.41 | 0.53 | 1398.16 | 0.79 | 67.08861 | 2.27 | 0.7 | 1 | SO4 | 1 | 1.6 | 1 | 77.9 | 10.1016/j.jcis.2023.05.118
291 | YP-50F | 7.41 | 0.53 | 1398.16 | 0.79 | 67.08861 | 2.27 | 0.7 | 1 | SO4 | 1 | 1.6 | 2 | 75 | 10.1016/j.jcis.2023.05.118
292 | YP-50F | 7.41 | 0.53 | 1398.16 | 0.79 | 67.08861 | 2.27 | 0.7 | 1 | SO4 | 1 | 1.6 | 5 | 71.3 | 10.1016/j.jcis.2023.05.118
293 | YP-50F | 7.41 | 0.53 | 1398.16 | 0.79 | 67.08861 | 2.27 | 0.7 | 1 | SO4 | 1 | 1.6 | 8 | 67.5 | 10.1016/j.jcis.2023.05.118
294 | YP-50F | 7.41 | 0.53 | 1398.16 | 0.79 | 67.08861 | 2.27 | 0.7 | 1 | SO4 | 1 | 1.6 | 10 | 65.7 | 10.1016/j.jcis.2023.05.118
295 | SSCR | 3.37 | 0 | 3252.6 | 3.428 | 9.947491 | 4.215704 | 1.02 | 1 | OTf | 1 | 1.6 | 0.3 | 98.2 | 10.1021/acs.chemmater.3c00563
296 | SSCR | 3.37 | 0 | 3252.6 | 3.428 | 9.947491 | 4.215704 | 1.02 | 1 | OTf | 1 | 1.6 | 0.5 | 94.2 | 10.1021/acs.chemmater.3c00563
297 | SSCR | 3.37 | 0 | 3252.6 | 3.428 | 9.947491 | 4.215704 | 1.02 | 1 | OTf | 1 | 1.6 | 1 | 89.5 | 10.1021/acs.chemmater.3c00563
298 | SSCR | 3.37 | 0 | 3252.6 | 3.428 | 9.947491 | 4.215704 | 1.02 | 1 | OTf | 1 | 1.6 | 3 | 80.1 | 10.1021/acs.chemmater.3c00563
299 | SSCR | 3.37 | 0 | 3252.6 | 3.428 | 9.947491 | 4.215704 | 1.02 | 1 | OTf | 1 | 1.6 | 5 | 76.2 | 10.1021/acs.chemmater.3c00563
300 | SSCR | 3.37 | 0 | 3252.6 | 3.428 | 9.947491 | 4.215704 | 1.02 | 1 | OTf | 1 | 1.6 | 8 | 73 | 10.1021/acs.chemmater.3c00563
301 | SSCR | 3.37 | 0 | 3252.6 | 3.428 | 9.947491 | 4.215704 | 1.02 | 1 | OTf | 1 | 1.6 | 10 | 67.9 | 10.1021/acs.chemmater.3c00563
302 | SSCR | 3.37 | 0 | 3252.6 | 3.428 | 9.947491 | 4.215704 | 1.02 | 1 | OTf | 1 | 1.6 | 20 | 61.2 | 10.1021/acs.chemmater.3c00563
303 | SSCR | 3.37 | 0 | 3252.6 | 3.428 | 9.947491 | 4.215704 | 1.02 | 1 | OTf | 1 | 1.6 | 30 | 56.4 | 10.1021/acs.chemmater.3c00563
304 | SSNCR-700 | 2.75 | 0.95 | 1687.1 | 1.75 | 9.2 | 4.149132 | 1.11 | 1 | OTf | 1 | 1.6 | 0.3 | 111.6 | 10.1021/acs.chemmater.3c00563
305 | SSNCR-700 | 2.75 | 0.95 | 1687.1 | 1.75 | 9.2 | 4.149132 | 1.11 | 1 | OTf | 1 | 1.6 | 0.5 | 105.1 | 10.1021/acs.chemmater.3c00563
306 | SSNCR-700 | 2.75 | 0.95 | 1687.1 | 1.75 | 9.2 | 4.149132 | 1.11 | 1 | OTf | 1 | 1.6 | 1 | 102 | 10.1021/acs.chemmater.3c00563
307 | SSNCR-700 | 2.75 | 0.95 | 1687.1 | 1.75 | 9.2 | 4.149132 | 1.11 | 1 | OTf | 1 | 1.6 | 3 | 96.6 | 10.1021/acs.chemmater.3c00563
308 | SSNCR-700 | 2.75 | 0.95 | 1687.1 | 1.75 | 9.2 | 4.149132 | 1.11 | 1 | OTf | 1 | 1.6 | 5 | 92.4 | 10.1021/acs.chemmater.3c00563
309 | SSNCR-700 | 2.75 | 0.95 | 1687.1 | 1.75 | 9.2 | 4.149132 | 1.11 | 1 | OTf | 1 | 1.6 | 8 | 90 | 10.1021/acs.chemmater.3c00563
310 | SSNCR-700 | 2.75 | 0.95 | 1687.1 | 1.75 | 9.2 | 4.149132 | 1.11 | 1 | OTf | 1 | 1.6 | 10 | 88.5 | 10.1021/acs.chemmater.3c00563
311 | SSNCR-700 | 2.75 | 0.95 | 1687.1 | 1.75 | 9.2 | 4.149132 | 1.11 | 1 | OTf | 1 | 1.6 | 20 | 79.9 | 10.1021/acs.chemmater.3c00563
312 | SSNCR-700 | 2.75 | 0.95 | 1687.1 | 1.75 | 9.2 | 4.149132 | 1.11 | 1 | OTf | 1 | 1.6 | 30 | 72.4 | 10.1021/acs.chemmater.3c00563
313 | SSNCR-800 | 1.91 | 2.99 | 2330.9 | 2.756 | 9.506531 | 4.729504 | 1.24 | 1 | OTf | 1 | 1.6 | 0.3 | 125.3 | 10.1021/acs.chemmater.3c00563
314 | SSNCR-800 | 1.91 | 2.99 | 2330.9 | 2.756 | 9.506531 | 4.729504 | 1.24 | 1 | OTf | 1 | 1.6 | 0.5 | 117.3 | 10.1021/acs.chemmater.3c00563
315 | SSNCR-800 | 1.91 | 2.99 | 2330.9 | 2.756 | 9.506531 | 4.729504 | 1.24 | 1 | OTf | 1 | 1.6 | 1 | 115.3 | 10.1021/acs.chemmater.3c00563
316 | SSNCR-800 | 1.91 | 2.99 | 2330.9 | 2.756 | 9.506531 | 4.729504 | 1.24 | 1 | OTf | 1 | 1.6 | 3 | 105.9 | 10.1021/acs.chemmater.3c00563
317 | SSNCR-800 | 1.91 | 2.99 | 2330.9 | 2.756 | 9.506531 | 4.729504 | 1.24 | 1 | OTf | 1 | 1.6 | 5 | 99.8 | 10.1021/acs.chemmater.3c00563
318 | SSNCR-800 | 1.91 | 2.99 | 2330.9 | 2.756 | 9.506531 | 4.729504 | 1.24 | 1 | OTf | 1 | 1.6 | 8 | 97.5 | 10.1021/acs.chemmater.3c00563
319 | SSNCR-800 | 1.91 | 2.99 | 2330.9 | 2.756 | 9.506531 | 4.729504 | 1.24 | 1 | OTf | 1 | 1.6 | 10 | 94.5 | 10.1021/acs.chemmater.3c00563
320 | SSNCR-800 | 1.91 | 2.99 | 2330.9 | 2.756 | 9.506531 | 4.729504 | 1.24 | 1 | OTf | 1 | 1.6 | 20 | 88.9 | 10.1021/acs.chemmater.3c00563
321 | SSNCR-800 | 1.91 | 2.99 | 2330.9 | 2.756 | 9.506531 | 4.729504 | 1.24 | 1 | OTf | 1 | 1.6 | 30 | 83.1 | 10.1021/acs.chemmater.3c00563
322 | SSNCR-900 | 1.9 | 1.3 | 1317.4 | 1.384 | 11.19942 | 4.202216 | 1.05 | 1 | OTf | 1 | 1.6 | 0.3 | 107.6 | 10.1021/acs.chemmater.3c00563
323 | SSNCR-900 | 1.9 | 1.3 | 1317.4 | 1.384 | 11.19942 | 4.202216 | 1.05 | 1 | OTf | 1 | 1.6 | 0.5 | 103 | 10.1021/acs.chemmater.3c00563
324 | SSNCR-900 | 1.9 | 1.3 | 1317.4 | 1.384 | 11.19942 | 4.202216 | 1.05 | 1 | OTf | 1 | 1.6 | 1 | 99.7 | 10.1021/acs.chemmater.3c00563
325 | SSNCR-900 | 1.9 | 1.3 | 1317.4 | 1.384 | 11.19942 | 4.202216 | 1.05 | 1 | OTf | 1 | 1.6 | 3 | 91.6 | 10.1021/acs.chemmater.3c00563
326 | SSNCR-900 | 1.9 | 1.3 | 1317.4 | 1.384 | 11.19942 | 4.202216 | 1.05 | 1 | OTf | 1 | 1.6 | 5 | 88.7 | 10.1021/acs.chemmater.3c00563
327 | SSNCR-900 | 1.9 | 1.3 | 1317.4 | 1.384 | 11.19942 | 4.202216 | 1.05 | 1 | OTf | 1 | 1.6 | 8 | 82.4 | 10.1021/acs.chemmater.3c00563
328 | SSNCR-900 | 1.9 | 1.3 | 1317.4 | 1.384 | 11.19942 | 4.202216 | 1.05 | 1 | OTf | 1 | 1.6 | 10 | 79.6 | 10.1021/acs.chemmater.3c00563
329 | SSNCR-900 | 1.9 | 1.3 | 1317.4 | 1.384 | 11.19942 | 4.202216 | 1.05 | 1 | OTf | 1 | 1.6 | 20 | 71.9 | 10.1021/acs.chemmater.3c00563
330 | SSNCR-900 | 1.9 | 1.3 | 1317.4 | 1.384 | 11.19942 | 4.202216 | 1.05 | 1 | OTf | 1 | 1.6 | 30 | 63.1 | 10.1021/acs.chemmater.3c00563
331 | LK | 9.92 | 0 | 1667.33 | 1.23 | 52.84553 | 2.950826 | 1.1 | 2 | SO4 |  | 1.6 | 0.5 | 101.2 | 10.1021/acsaem.3c00851
332 | LK | 9.92 | 0 | 1667.33 | 1.23 | 52.84553 | 2.950826 | 1.1 | 2 | SO4 |  | 1.6 | 1 | 92.4 | 10.1021/acsaem.3c00851
333 | LK | 9.92 | 0 | 1667.33 | 1.23 | 52.84553 | 2.950826 | 1.1 | 2 | SO4 |  | 1.6 | 2 | 84.3 | 10.1021/acsaem.3c00851
334 | LK | 9.92 | 0 | 1667.33 | 1.23 | 52.84553 | 2.950826 | 1.1 | 2 | SO4 |  | 1.6 | 3 | 79.8 | 10.1021/acsaem.3c00851
335 | LK | 9.92 | 0 | 1667.33 | 1.23 | 52.84553 | 2.950826 | 1.1 | 2 | SO4 |  | 1.6 | 4 | 77.2 | 10.1021/acsaem.3c00851
336 | LK | 9.92 | 0 | 1667.33 | 1.23 | 52.84553 | 2.950826 | 1.1 | 2 | SO4 |  | 1.6 | 5 | 75.8 | 10.1021/acsaem.3c00851
337 | LK | 9.92 | 0 | 1667.33 | 1.23 | 52.84553 | 2.950826 | 1.1 | 2 | SO4 |  | 1.6 | 10 | 68.2 | 10.1021/acsaem.3c00851
338 | LK | 9.92 | 0 | 1667.33 | 1.23 | 52.84553 | 2.950826 | 1.1 | 2 | SO4 |  | 1.6 | 20 | 61 | 10.1021/acsaem.3c00851
339 | LKN | 9.44 | 0.8 | 2295.25 | 1.63 | 55.82822 | 2.840649 | 1.18 | 2 | SO4 |  | 1.6 | 0.5 | 114.1 | 10.1021/acsaem.3c00851
340 | LKN | 9.44 | 0.8 | 2295.25 | 1.63 | 55.82822 | 2.840649 | 1.18 | 2 | SO4 |  | 1.6 | 1 | 103.4 | 10.1021/acsaem.3c00851
341 | LKN | 9.44 | 0.8 | 2295.25 | 1.63 | 55.82822 | 2.840649 | 1.18 | 2 | SO4 |  | 1.6 | 2 | 94.5 | 10.1021/acsaem.3c00851
342 | LKN | 9.44 | 0.8 | 2295.25 | 1.63 | 55.82822 | 2.840649 | 1.18 | 2 | SO4 |  | 1.6 | 3 | 90 | 10.1021/acsaem.3c00851
343 | LKN | 9.44 | 0.8 | 2295.25 | 1.63 | 55.82822 | 2.840649 | 1.18 | 2 | SO4 |  | 1.6 | 4 | 86.4 | 10.1021/acsaem.3c00851
344 | LKN | 9.44 | 0.8 | 2295.25 | 1.63 | 55.82822 | 2.840649 | 1.18 | 2 | SO4 |  | 1.6 | 5 | 84 | 10.1021/acsaem.3c00851
345 | LKN | 9.44 | 0.8 | 2295.25 | 1.63 | 55.82822 | 2.840649 | 1.18 | 2 | SO4 |  | 1.6 | 10 | 74.4 | 10.1021/acsaem.3c00851
346 | LKN | 9.44 | 0.8 | 2295.25 | 1.63 | 55.82822 | 2.840649 | 1.18 | 2 | SO4 |  | 1.6 | 20 | 62.2 | 10.1021/acsaem.3c00851
347 | MCHCNF | 9.71 | 5.41 | 670 | 0.72 | 59.72222 | 4.298507 | 1.89 | 3 | OTf |  | 1.7 | 0.1 | 122.4 | 10.1002/smtd.202300714
348 | MCHCNF | 9.71 | 5.41 | 670 | 0.72 | 59.72222 | 4.298507 | 1.89 | 3 | OTf |  | 1.7 | 0.2 | 92.4 | 10.1002/smtd.202300714
349 | MCHCNF | 9.71 | 5.41 | 670 | 0.72 | 59.72222 | 4.298507 | 1.89 | 3 | OTf |  | 1.7 | 0.5 | 79.7 | 10.1002/smtd.202300714
350 | MCHCNF | 9.71 | 5.41 | 670 | 0.72 | 59.72222 | 4.298507 | 1.89 | 3 | OTf |  | 1.7 | 1 | 72.7 | 10.1002/smtd.202300714
351 | MCHCNF | 9.71 | 5.41 | 670 | 0.72 | 59.72222 | 4.298507 | 1.89 | 3 | OTf |  | 1.7 | 2 | 68.4 | 10.1002/smtd.202300714
352 | MCHCNF | 9.71 | 5.41 | 670 | 0.72 | 59.72222 | 4.298507 | 1.89 | 3 | OTf |  | 1.7 | 5 | 61.1 | 10.1002/smtd.202300714
353 | MCHCNF | 9.71 | 5.41 | 670 | 0.72 | 59.72222 | 4.298507 | 1.89 | 3 | OTf |  | 1.7 | 10 | 55.7 | 10.1002/smtd.202300714
354 | MCHCNF | 9.71 | 5.41 | 670 | 0.72 | 59.72222 | 4.298507 | 1.89 | 3 | OTf |  | 1.7 | 20 | 49.1 | 10.1002/smtd.202300714
355 | MCHCNF | 9.71 | 5.41 | 670 | 0.72 | 59.72222 | 4.298507 | 1.89 | 3 | OTf |  | 1.7 | 40 | 43.7 | 10.1002/smtd.202300714
356 | MCHCNF | 9.71 | 5.41 | 670 | 0.72 | 59.72222 | 4.298507 | 1.89 | 3 | OTf |  | 1.7 | 50 | 42.2 | 10.1002/smtd.202300714
357 | MCHCNF-1 | 7.21 | 3.67 | 1777 | 1.56 | 57.69231 | 3.511536 | 2 | 3 | OTf |  | 1.7 | 0.1 | 153.4 | 10.1002/smtd.202300714
358 | MCHCNF-1 | 7.21 | 3.67 | 1777 | 1.56 | 57.69231 | 3.511536 | 2 | 3 | OTf |  | 1.7 | 0.2 | 117.6 | 10.1002/smtd.202300714
359 | MCHCNF-1 | 7.21 | 3.67 | 1777 | 1.56 | 57.69231 | 3.511536 | 2 | 3 | OTf |  | 1.7 | 0.5 | 101.3 | 10.1002/smtd.202300714
360 | MCHCNF-1 | 7.21 | 3.67 | 1777 | 1.56 | 57.69231 | 3.511536 | 2 | 3 | OTf |  | 1.7 | 1 | 93.9 | 10.1002/smtd.202300714
361 | MCHCNF-1 | 7.21 | 3.67 | 1777 | 1.56 | 57.69231 | 3.511536 | 2 | 3 | OTf |  | 1.7 | 2 | 90.1 | 10.1002/smtd.202300714
362 | MCHCNF-1 | 7.21 | 3.67 | 1777 | 1.56 | 57.69231 | 3.511536 | 2 | 3 | OTf |  | 1.7 | 5 | 83.1 | 10.1002/smtd.202300714
363 | MCHCNF-1 | 7.21 | 3.67 | 1777 | 1.56 | 57.69231 | 3.511536 | 2 | 3 | OTf |  | 1.7 | 10 | 77.7 | 10.1002/smtd.202300714
364 | MCHCNF-1 | 7.21 | 3.67 | 1777 | 1.56 | 57.69231 | 3.511536 | 2 | 3 | OTf |  | 1.7 | 20 | 72.3 | 10.1002/smtd.202300714
365 | MCHCNF-1 | 7.21 | 3.67 | 1777 | 1.56 | 57.69231 | 3.511536 | 2 | 3 | OTf |  | 1.7 | 40 | 66.9 | 10.1002/smtd.202300714
366 | MCHCNF-1 | 7.21 | 3.67 | 1777 | 1.56 | 57.69231 | 3.511536 | 2 | 3 | OTf |  | 1.7 | 50 | 64.2 | 10.1002/smtd.202300714
367 | MCHCNF-2 | 8.35 | 2.41 | 2511 | 2.17 | 43.7788 | 3.45679 | 2.07 | 3 | OTf |  | 1.7 | 0.1 | 191.4 | 10.1002/smtd.202300714
368 | MCHCNF-2 | 8.35 | 2.41 | 2511 | 2.17 | 43.7788 | 3.45679 | 2.07 | 3 | OTf |  | 1.7 | 0.2 | 167.7 | 10.1002/smtd.202300714
369 | MCHCNF-2 | 8.35 | 2.41 | 2511 | 2.17 | 43.7788 | 3.45679 | 2.07 | 3 | OTf |  | 1.7 | 0.5 | 149.1 | 10.1002/smtd.202300714
370 | MCHCNF-2 | 8.35 | 2.41 | 2511 | 2.17 | 43.7788 | 3.45679 | 2.07 | 3 | OTf |  | 1.7 | 1 | 138.4 | 10.1002/smtd.202300714
371 | MCHCNF-2 | 8.35 | 2.41 | 2511 | 2.17 | 43.7788 | 3.45679 | 2.07 | 3 | OTf |  | 1.7 | 2 | 130.8 | 10.1002/smtd.202300714
372 | MCHCNF-2 | 8.35 | 2.41 | 2511 | 2.17 | 43.7788 | 3.45679 | 2.07 | 3 | OTf |  | 1.7 | 5 | 123.6 | 10.1002/smtd.202300714
373 | MCHCNF-2 | 8.35 | 2.41 | 2511 | 2.17 | 43.7788 | 3.45679 | 2.07 | 3 | OTf |  | 1.7 | 10 | 116.7 | 10.1002/smtd.202300714
374 | MCHCNF-2 | 8.35 | 2.41 | 2511 | 2.17 | 43.7788 | 3.45679 | 2.07 | 3 | OTf |  | 1.7 | 20 | 113.8 | 10.1002/smtd.202300714
375 | MCHCNF-2 | 8.35 | 2.41 | 2511 | 2.17 | 43.7788 | 3.45679 | 2.07 | 3 | OTf |  | 1.7 | 40 | 105.6 | 10.1002/smtd.202300714
376 | MCHCNF-2 | 8.35 | 2.41 | 2511 | 2.17 | 43.7788 | 3.45679 | 2.07 | 3 | OTf |  | 1.7 | 50 | 99.9 | 10.1002/smtd.202300714
377 | MCHCNF-3 | 6.98 | 2.3 | 2353 | 2.14 | 37.85047 | 3.637909 | 2.18 | 3 | OTf |  | 1.7 | 0.1 | 158.6 | 10.1002/smtd.202300714
378 | MCHCNF-3 | 6.98 | 2.3 | 2353 | 2.14 | 37.85047 | 3.637909 | 2.18 | 3 | OTf |  | 1.7 | 0.2 | 127.2 | 10.1002/smtd.202300714
379 | MCHCNF-3 | 6.98 | 2.3 | 2353 | 2.14 | 37.85047 | 3.637909 | 2.18 | 3 | OTf |  | 1.7 | 0.5 | 112.1 | 10.1002/smtd.202300714
380 | MCHCNF-3 | 6.98 | 2.3 | 2353 | 2.14 | 37.85047 | 3.637909 | 2.18 | 3 | OTf |  | 1.7 | 1 | 104 | 10.1002/smtd.202300714
381 | MCHCNF-3 | 6.98 | 2.3 | 2353 | 2.14 | 37.85047 | 3.637909 | 2.18 | 3 | OTf |  | 1.7 | 2 | 99.3 | 10.1002/smtd.202300714
382 | MCHCNF-3 | 6.98 | 2.3 | 2353 | 2.14 | 37.85047 | 3.637909 | 2.18 | 3 | OTf |  | 1.7 | 5 | 91.6 | 10.1002/smtd.202300714
383 | MCHCNF-3 | 6.98 | 2.3 | 2353 | 2.14 | 37.85047 | 3.637909 | 2.18 | 3 | OTf |  | 1.7 | 10 | 86.2 | 10.1002/smtd.202300714
384 | MCHCNF-3 | 6.98 | 2.3 | 2353 | 2.14 | 37.85047 | 3.637909 | 2.18 | 3 | OTf |  | 1.7 | 20 | 81.6 | 10.1002/smtd.202300714
385 | MCHCNF-3 | 6.98 | 2.3 | 2353 | 2.14 | 37.85047 | 3.637909 | 2.18 | 3 | OTf |  | 1.7 | 40 | 76.1 | 10.1002/smtd.202300714
386 | MCHCNF-3 | 6.98 | 2.3 | 2353 | 2.14 | 37.85047 | 3.637909 | 2.18 | 3 | OTf |  | 1.7 | 50 | 73.9 | 10.1002/smtd.202300714
387 | BFCA-a | 15.55 | 2.61 | 3139.2 | 1.74 | 55.74713 | 2.217125 | 1.02 | 2 | SO4 | 1 | 1.6 | 0.1 | 189.4 | 10.1016/j.est.2023.108794
388 | BFCA-a | 15.55 | 2.61 | 3139.2 | 1.74 | 55.74713 | 2.217125 | 1.02 | 2 | SO4 | 1 | 1.6 | 0.2 | 155 | 10.1016/j.est.2023.108794
389 | BFCA-a | 15.55 | 2.61 | 3139.2 | 1.74 | 55.74713 | 2.217125 | 1.02 | 2 | SO4 | 1 | 1.6 | 0.5 | 136.6 | 10.1016/j.est.2023.108794
390 | BFCA-a | 15.55 | 2.61 | 3139.2 | 1.74 | 55.74713 | 2.217125 | 1.02 | 2 | SO4 | 1 | 1.6 | 1 | 126.1 | 10.1016/j.est.2023.108794
391 | BFCA-a | 15.55 | 2.61 | 3139.2 | 1.74 | 55.74713 | 2.217125 | 1.02 | 2 | SO4 | 1 | 1.6 | 2 | 117.1 | 10.1016/j.est.2023.108794
392 | BFCA-a | 15.55 | 2.61 | 3139.2 | 1.74 | 55.74713 | 2.217125 | 1.02 | 2 | SO4 | 1 | 1.6 | 3 | 112.5 | 10.1016/j.est.2023.108794
393 | BFCA-a | 15.55 | 2.61 | 3139.2 | 1.74 | 55.74713 | 2.217125 | 1.02 | 2 | SO4 | 1 | 1.6 | 4 | 109.3 | 10.1016/j.est.2023.108794
394 | BFCA-a | 15.55 | 2.61 | 3139.2 | 1.74 | 55.74713 | 2.217125 | 1.02 | 2 | SO4 | 1 | 1.6 | 5 | 106.7 | 10.1016/j.est.2023.108794
395 | BFCA-a | 15.55 | 2.61 | 3139.2 | 1.74 | 55.74713 | 2.217125 | 1.02 | 2 | SO4 | 1 | 1.6 | 7 | 103.6 | 10.1016/j.est.2023.108794
396 | BFCA-a | 15.55 | 2.61 | 3139.2 | 1.74 | 55.74713 | 2.217125 | 1.02 | 2 | SO4 | 1 | 1.6 | 10 | 100 | 10.1016/j.est.2023.108794
397 | BFCA-a | 15.55 | 2.61 | 3139.2 | 1.74 | 55.74713 | 2.217125 | 1.02 | 2 | SO4 | 1 | 1.6 | 14 | 97.2 | 10.1016/j.est.2023.108794
398 | BFCA-a | 15.55 | 2.61 | 3139.2 | 1.74 | 55.74713 | 2.217125 | 1.02 | 2 | SO4 | 1 | 1.6 | 20 | 94.2 | 10.1016/j.est.2023.108794
399 | BFCA-a | 15.55 | 2.61 | 3139.2 | 1.74 | 55.74713 | 2.217125 | 1.02 | 2 | SO4 | 1 | 1.6 | 50 | 84.2 | 10.1016/j.est.2023.108794
400 | BFCA-a | 15.55 | 2.61 | 3139.2 | 1.74 | 55.74713 | 2.217125 | 1.02 | 2 | SO4 | 1 | 1.6 | 70 | 66.9 | 10.1016/j.est.2023.108794
401 | BFCA-a | 15.55 | 2.61 | 3139.2 | 1.74 | 55.74713 | 2.217125 | 1.02 | 2 | SO4 | 1 | 1.6 | 100 | 59.4 | 10.1016/j.est.2023.108794
402 | BFCA | 12.89 | 3.05 | 3224.9 | 1.93 | 48.18653 | 2.393873 | 0.94 | 2 | SO4 | 1 | 1.6 | 0.1 | 225.3 | 10.1016/j.est.2023.108794
403 | BFCA | 12.89 | 3.05 | 3224.9 | 1.93 | 48.18653 | 2.393873 | 0.94 | 2 | SO4 | 1 | 1.6 | 0.2 | 196.8 | 10.1016/j.est.2023.108794
404 | BFCA | 12.89 | 3.05 | 3224.9 | 1.93 | 48.18653 | 2.393873 | 0.94 | 2 | SO4 | 1 | 1.6 | 0.5 | 174.3 | 10.1016/j.est.2023.108794
405 | BFCA | 12.89 | 3.05 | 3224.9 | 1.93 | 48.18653 | 2.393873 | 0.94 | 2 | SO4 | 1 | 1.6 | 1 | 161.1 | 10.1016/j.est.2023.108794
406 | BFCA | 12.89 | 3.05 | 3224.9 | 1.93 | 48.18653 | 2.393873 | 0.94 | 2 | SO4 | 1 | 1.6 | 2 | 150.8 | 10.1016/j.est.2023.108794
407 | BFCA | 12.89 | 3.05 | 3224.9 | 1.93 | 48.18653 | 2.393873 | 0.94 | 2 | SO4 | 1 | 1.6 | 3 | 144.4 | 10.1016/j.est.2023.108794
408 | BFCA | 12.89 | 3.05 | 3224.9 | 1.93 | 48.18653 | 2.393873 | 0.94 | 2 | SO4 | 1 | 1.6 | 4 | 141.2 | 10.1016/j.est.2023.108794
409 | BFCA | 12.89 | 3.05 | 3224.9 | 1.93 | 48.18653 | 2.393873 | 0.94 | 2 | SO4 | 1 | 1.6 | 5 | 138.6 | 10.1016/j.est.2023.108794
410 | BFCA | 12.89 | 3.05 | 3224.9 | 1.93 | 48.18653 | 2.393873 | 0.94 | 2 | SO4 | 1 | 1.6 | 7 | 134 | 10.1016/j.est.2023.108794
411 | BFCA | 12.89 | 3.05 | 3224.9 | 1.93 | 48.18653 | 2.393873 | 0.94 | 2 | SO4 | 1 | 1.6 | 10 | 129.3 | 10.1016/j.est.2023.108794
412 | BFCA | 12.89 | 3.05 | 3224.9 | 1.93 | 48.18653 | 2.393873 | 0.94 | 2 | SO4 | 1 | 1.6 | 14 | 124.5 | 10.1016/j.est.2023.108794
413 | BFCA | 12.89 | 3.05 | 3224.9 | 1.93 | 48.18653 | 2.393873 | 0.94 | 2 | SO4 | 1 | 1.6 | 20 | 118.7 | 10.1016/j.est.2023.108794
414 | BFCA | 12.89 | 3.05 | 3224.9 | 1.93 | 48.18653 | 2.393873 | 0.94 | 2 | SO4 | 1 | 1.6 | 50 | 103 | 10.1016/j.est.2023.108794
415 | BFCA | 12.89 | 3.05 | 3224.9 | 1.93 | 48.18653 | 2.393873 | 0.94 | 2 | SO4 | 1 | 1.6 | 70 | 88.8 | 10.1016/j.est.2023.108794
416 | BFCA | 12.89 | 3.05 | 3224.9 | 1.93 | 48.18653 | 2.393873 | 0.94 | 2 | SO4 | 1 | 1.6 | 100 | 73.8 | 10.1016/j.est.2023.108794
417 | BFCA-b | 10.45 | 2.44 | 2993.2 | 1.71 | 53.21637 | 2.28518 | 0.91 | 2 | SO4 | 1 | 1.6 | 0.1 | 193 | 10.1016/j.est.2023.108794
418 | BFCA-b | 10.45 | 2.44 | 2993.2 | 1.71 | 53.21637 | 2.28518 | 0.91 | 2 | SO4 | 1 | 1.6 | 0.2 | 160.1 | 10.1016/j.est.2023.108794
419 | BFCA-b | 10.45 | 2.44 | 2993.2 | 1.71 | 53.21637 | 2.28518 | 0.91 | 2 | SO4 | 1 | 1.6 | 0.5 | 141.2 | 10.1016/j.est.2023.108794
420 | BFCA-b | 10.45 | 2.44 | 2993.2 | 1.71 | 53.21637 | 2.28518 | 0.91 | 2 | SO4 | 1 | 1.6 | 1 | 129.3 | 10.1016/j.est.2023.108794
421 | BFCA-b | 10.45 | 2.44 | 2993.2 | 1.71 | 53.21637 | 2.28518 | 0.91 | 2 | SO4 | 1 | 1.6 | 2 | 120.9 | 10.1016/j.est.2023.108794
422 | BFCA-b | 10.45 | 2.44 | 2993.2 | 1.71 | 53.21637 | 2.28518 | 0.91 | 2 | SO4 | 1 | 1.6 | 3 | 116.7 | 10.1016/j.est.2023.108794
423 | BFCA-b | 10.45 | 2.44 | 2993.2 | 1.71 | 53.21637 | 2.28518 | 0.91 | 2 | SO4 | 1 | 1.6 | 4 | 112.9 | 10.1016/j.est.2023.108794
424 | BFCA-b | 10.45 | 2.44 | 2993.2 | 1.71 | 53.21637 | 2.28518 | 0.91 | 2 | SO4 | 1 | 1.6 | 5 | 110.9 | 10.1016/j.est.2023.108794
425 | BFCA-b | 10.45 | 2.44 | 2993.2 | 1.71 | 53.21637 | 2.28518 | 0.91 | 2 | SO4 | 1 | 1.6 | 7 | 108.3 | 10.1016/j.est.2023.108794
426 | BFCA-b | 10.45 | 2.44 | 2993.2 | 1.71 | 53.21637 | 2.28518 | 0.91 | 2 | SO4 | 1 | 1.6 | 10 | 104.5 | 10.1016/j.est.2023.108794
427 | BFCA-b | 10.45 | 2.44 | 2993.2 | 1.71 | 53.21637 | 2.28518 | 0.91 | 2 | SO4 | 1 | 1.6 | 14 | 102 | 10.1016/j.est.2023.108794
428 | BFCA-b | 10.45 | 2.44 | 2993.2 | 1.71 | 53.21637 | 2.28518 | 0.91 | 2 | SO4 | 1 | 1.6 | 20 | 99.4 | 10.1016/j.est.2023.108794
429 | BFCA-b | 10.45 | 2.44 | 2993.2 | 1.71 | 53.21637 | 2.28518 | 0.91 | 2 | SO4 | 1 | 1.6 | 50 | 91 | 10.1016/j.est.2023.108794
430 | BFCA-b | 10.45 | 2.44 | 2993.2 | 1.71 | 53.21637 | 2.28518 | 0.91 | 2 | SO4 | 1 | 1.6 | 70 | 79.4 | 10.1016/j.est.2023.108794
431 | BFCA-b | 10.45 | 2.44 | 2993.2 | 1.71 | 53.21637 | 2.28518 | 0.91 | 2 | SO4 | 1 | 1.6 | 100 | 70.2 | 10.1016/j.est.2023.108794
432 | NPCN | 6.2 | 1.6 | 2691.29 | 1.77 | 32.76836 | 2.630709 | 1.088 | 2 | SO4 | 1.1 | 1.79 | 0.1 | 189.3 | 10.1016/j.electacta.2023.142114
433 | NPCN | 6.2 | 1.6 | 2691.29 | 1.77 | 32.76836 | 2.630709 | 1.088 | 2 | SO4 | 1.1 | 1.79 | 0.2 | 160.1 | 10.1016/j.electacta.2023.142114
434 | NPCN | 6.2 | 1.6 | 2691.29 | 1.77 | 32.76836 | 2.630709 | 1.088 | 2 | SO4 | 1.1 | 1.79 | 0.5 | 133.8 | 10.1016/j.electacta.2023.142114
435 | NPCN | 6.2 | 1.6 | 2691.29 | 1.77 | 32.76836 | 2.630709 | 1.088 | 2 | SO4 | 1.1 | 1.79 | 1 | 123.8 | 10.1016/j.electacta.2023.142114
436 | NPCN | 6.2 | 1.6 | 2691.29 | 1.77 | 32.76836 | 2.630709 | 1.088 | 2 | SO4 | 1.1 | 1.79 | 2 | 116.1 | 10.1016/j.electacta.2023.142114
437 | NPCN | 6.2 | 1.6 | 2691.29 | 1.77 | 32.76836 | 2.630709 | 1.088 | 2 | SO4 | 1.1 | 1.79 | 5 | 106.5 | 10.1016/j.electacta.2023.142114
438 | NPCN | 6.2 | 1.6 | 2691.29 | 1.77 | 32.76836 | 2.630709 | 1.088 | 2 | SO4 | 1.1 | 1.79 | 10 | 101.1 | 10.1016/j.electacta.2023.142114
439 | NPCN | 6.2 | 1.6 | 2691.29 | 1.77 | 32.76836 | 2.630709 | 1.088 | 2 | SO4 | 1.1 | 1.79 | 20 | 96.7 | 10.1016/j.electacta.2023.142114
440 | ORC-700 | 8.2 | 0 | 1500 | 0.78 | 69.23077 | 2.1 | 1.01 | 1 | SO4 | 2 | 1.6 | 0.5 | 89.33333 | 10.1021/acsami.2c13886
441 | ORC-700 | 8.2 | 0 | 1500 | 0.78 | 69.23077 | 2.1 | 1.01 | 1 | SO4 | 2 | 1.6 | 1 | 80.44444 | 10.1021/acsami.2c13886
442 | ORC-700 | 8.2 | 0 | 1500 | 0.78 | 69.23077 | 2.1 | 1.01 | 1 | SO4 | 2 | 1.6 | 2 | 76.44444 | 10.1021/acsami.2c13886
443 | ORC-700 | 8.2 | 0 | 1500 | 0.78 | 69.23077 | 2.1 | 1.01 | 1 | SO4 | 2 | 1.6 | 5 | 71.11111 | 10.1021/acsami.2c13886
444 | ORC-700 | 8.2 | 0 | 1500 | 0.78 | 69.23077 | 2.1 | 1.01 | 1 | SO4 | 2 | 1.6 | 10 | 65.77778 | 10.1021/acsami.2c13886
445 | ORC-700 | 8.2 | 0 | 1500 | 0.78 | 69.23077 | 2.1 | 1.01 | 1 | SO4 | 2 | 1.6 | 20 | 58.22222 | 10.1021/acsami.2c13886
446 | ORC-700 | 8.2 | 0 | 1500 | 0.78 | 69.23077 | 2.1 | 1.01 | 1 | SO4 | 2 | 1.6 | 50 | 44.88889 | 10.1021/acsami.2c13886
447 | ORC-700 | 8.2 | 0 | 1500 | 0.78 | 69.23077 | 2.1 | 1.01 | 1 | SO4 | 2 | 1.6 | 100 | 18.22222 | 10.1021/acsami.2c13886
448 | ORC-800 | 6.3 | 0 | 1886 | 0.93 | 70.96774 | 1.98 | 1.04 | 1 | SO4 | 2 | 1.6 | 0.5 | 81.77778 | 10.1021/acsami.2c13886
449 | ORC-800 | 6.3 | 0 | 1886 | 0.93 | 70.96774 | 1.98 | 1.04 | 1 | SO4 | 2 | 1.6 | 1 | 76 | 10.1021/acsami.2c13886
450 | ORC-800 | 6.3 | 0 | 1886 | 0.93 | 70.96774 | 1.98 | 1.04 | 1 | SO4 | 2 | 1.6 | 2 | 67.11111 | 10.1021/acsami.2c13886
451 | ORC-800 | 6.3 | 0 | 1886 | 0.93 | 70.96774 | 1.98 | 1.04 | 1 | SO4 | 2 | 1.6 | 5 | 62.22222 | 10.1021/acsami.2c13886
452 | ORC-800 | 6.3 | 0 | 1886 | 0.93 | 70.96774 | 1.98 | 1.04 | 1 | SO4 | 2 | 1.6 | 10 | 56.44444 | 10.1021/acsami.2c13886
453 | ORC-800 | 6.3 | 0 | 1886 | 0.93 | 70.96774 | 1.98 | 1.04 | 1 | SO4 | 2 | 1.6 | 20 | 50.66667 | 10.1021/acsami.2c13886
454 | ORC-800 | 6.3 | 0 | 1886 | 0.93 | 70.96774 | 1.98 | 1.04 | 1 | SO4 | 2 | 1.6 | 50 | 40.88889 | 10.1021/acsami.2c13886
455 | ORC-800 | 6.3 | 0 | 1886 | 0.93 | 70.96774 | 1.98 | 1.04 | 1 | SO4 | 2 | 1.6 | 100 | 28.44444 | 10.1021/acsami.2c13886
456 | ORC-900 | 6.8 | 0 | 1410 | 0.77 | 63.63636 | 2.19 | 1.09 | 1 | SO4 | 2 | 1.6 | 0.5 | 136.8889 | 10.1021/acsami.2c13886
457 | ORC-900 | 6.8 | 0 | 1410 | 0.77 | 63.63636 | 2.19 | 1.09 | 1 | SO4 | 2 | 1.6 | 1 | 113.3333 | 10.1021/acsami.2c13886
458 | ORC-900 | 6.8 | 0 | 1410 | 0.77 | 63.63636 | 2.19 | 1.09 | 1 | SO4 | 2 | 1.6 | 2 | 102.2222 | 10.1021/acsami.2c13886
459 | ORC-900 | 6.8 | 0 | 1410 | 0.77 | 63.63636 | 2.19 | 1.09 | 1 | SO4 | 2 | 1.6 | 5 | 92.44444 | 10.1021/acsami.2c13886
460 | ORC-900 | 6.8 | 0 | 1410 | 0.77 | 63.63636 | 2.19 | 1.09 | 1 | SO4 | 2 | 1.6 | 10 | 85.77778 | 10.1021/acsami.2c13886
461 | ORC-900 | 6.8 | 0 | 1410 | 0.77 | 63.63636 | 2.19 | 1.09 | 1 | SO4 | 2 | 1.6 | 20 | 79.11111 | 10.1021/acsami.2c13886
462 | ORC-900 | 6.8 | 0 | 1410 | 0.77 | 63.63636 | 2.19 | 1.09 | 1 | SO4 | 2 | 1.6 | 50 | 72 | 10.1021/acsami.2c13886
463 | ORC-900 | 6.8 | 0 | 1410 | 0.77 | 63.63636 | 2.19 | 1.09 | 1 | SO4 | 2 | 1.6 | 100 | 61.77778 | 10.1021/acsami.2c13886
464 | ORC-1000 | 4.3 | 0 | 1655 | 0.81 | 71.60494 | 1.95 | 1.05 | 1 | SO4 | 2 | 1.6 | 0.5 | 73.33333 | 10.1021/acsami.2c13886
465 | ORC-1000 | 4.3 | 0 | 1655 | 0.81 | 71.60494 | 1.95 | 1.05 | 1 | SO4 | 2 | 1.6 | 1 | 64.44444 | 10.1021/acsami.2c13886
466 | ORC-1000 | 4.3 | 0 | 1655 | 0.81 | 71.60494 | 1.95 | 1.05 | 1 | SO4 | 2 | 1.6 | 2 | 59.11111 | 10.1021/acsami.2c13886
467 | ORC-1000 | 4.3 | 0 | 1655 | 0.81 | 71.60494 | 1.95 | 1.05 | 1 | SO4 | 2 | 1.6 | 5 | 54.66667 | 10.1021/acsami.2c13886
468 | ORC-1000 | 4.3 | 0 | 1655 | 0.81 | 71.60494 | 1.95 | 1.05 | 1 | SO4 | 2 | 1.6 | 10 | 51.55556 | 10.1021/acsami.2c13886
469 | ORC-1000 | 4.3 | 0 | 1655 | 0.81 | 71.60494 | 1.95 | 1.05 | 1 | SO4 | 2 | 1.6 | 20 | 45.33333 | 10.1021/acsami.2c13886
470 | ORC-1000 | 4.3 | 0 | 1655 | 0.81 | 71.60494 | 1.95 | 1.05 | 1 | SO4 | 2 | 1.6 | 50 | 41.77778 | 10.1021/acsami.2c13886
471 | ORC-1000 | 4.3 | 0 | 1655 | 0.81 | 71.60494 | 1.95 | 1.05 | 1 | SO4 | 2 | 1.6 | 100 | 31.55556 | 10.1021/acsami.2c13886
472 | NHPC | 6.15 | 13.57 | 1274.8 | 0.551 | 71.50635 | 1.728899 | 1.97 | 2 | SO4 | 1 | 1.6 | 0.5 | 127.5 | 10.1002/adma.202203744
473 | NHPC | 6.15 | 13.57 | 1274.8 | 0.551 | 71.50635 | 1.728899 | 1.97 | 2 | SO4 | 1 | 1.6 | 1 | 117.1 | 10.1002/adma.202203744
474 | NHPC | 6.15 | 13.57 | 1274.8 | 0.551 | 71.50635 | 1.728899 | 1.97 | 2 | SO4 | 1 | 1.6 | 2 | 106.8 | 10.1002/adma.202203744
475 | NHPC | 6.15 | 13.57 | 1274.8 | 0.551 | 71.50635 | 1.728899 | 1.97 | 2 | SO4 | 1 | 1.6 | 5 | 87.8 | 10.1002/adma.202203744
476 | NHPC | 6.15 | 13.57 | 1274.8 | 0.551 | 71.50635 | 1.728899 | 1.97 | 2 | SO4 | 1 | 1.6 | 10 | 67.9 | 10.1002/adma.202203744
477 | NHPC | 6.15 | 13.57 | 1274.8 | 0.551 | 71.50635 | 1.728899 | 1.97 | 2 | SO4 | 1 | 1.6 | 20 | 42.4 | 10.1002/adma.202203744
478 | NHPC | 6.15 | 13.57 | 1274.8 | 0.551 | 71.50635 | 1.728899 | 1.97 | 2 | SO4 | 1 | 1.6 | 30 | 23.9 | 10.1002/adma.202203744
479 | NHPC | 6.15 | 13.57 | 1274.8 | 0.551 | 71.50635 | 1.728899 | 1.97 | 2 | SO4 | 1 | 1.6 | 60 | 17.4 | 10.1002/adma.202203744
480 | ANHPC-1 | 6.82 | 2.11 | 3407.6 | 1.953 | 29.39068 | 2.292523 | 2.41 | 2 | SO4 | 1 | 1.6 | 0.5 | 194.4 | 10.1002/adma.202203744
481 | ANHPC-1 | 6.82 | 2.11 | 3407.6 | 1.953 | 29.39068 | 2.292523 | 2.41 | 2 | SO4 | 1 | 1.6 | 1 | 178.5 | 10.1002/adma.202203744
482 | ANHPC-1 | 6.82 | 2.11 | 3407.6 | 1.953 | 29.39068 | 2.292523 | 2.41 | 2 | SO4 | 1 | 1.6 | 2 | 165.5 | 10.1002/adma.202203744
483 | ANHPC-1 | 6.82 | 2.11 | 3407.6 | 1.953 | 29.39068 | 2.292523 | 2.41 | 2 | SO4 | 1 | 1.6 | 5 | 147.4 | 10.1002/adma.202203744
484 | ANHPC-1 | 6.82 | 2.11 | 3407.6 | 1.953 | 29.39068 | 2.292523 | 2.41 | 2 | SO4 | 1 | 1.6 | 10 | 131.8 | 10.1002/adma.202203744
485 | ANHPC-1 | 6.82 | 2.11 | 3407.6 | 1.953 | 29.39068 | 2.292523 | 2.41 | 2 | SO4 | 1 | 1.6 | 20 | 113.7 | 10.1002/adma.202203744
486 | ANHPC-1 | 6.82 | 2.11 | 3407.6 | 1.953 | 29.39068 | 2.292523 | 2.41 | 2 | SO4 | 1 | 1.6 | 30 | 102.5 | 10.1002/adma.202203744
487 | ANHPC-1 | 6.82 | 2.11 | 3407.6 | 1.953 | 29.39068 | 2.292523 | 2.41 | 2 | SO4 | 1 | 1.6 | 60 | 77.9 | 10.1002/adma.202203744
488 | ANHPC-2 | 7.48 | 2.67 | 3553.1 | 2.071 | 26.65379 | 2.331485 | 2.79 | 2 | SO4 | 1 | 1.6 | 0.5 | 199.1 | 10.1002/adma.202203744
489 | ANHPC-2 | 7.48 | 2.67 | 3553.1 | 2.071 | 26.65379 | 2.331485 | 2.79 | 2 | SO4 | 1 | 1.6 | 1 | 183 | 10.1002/adma.202203744
490 | ANHPC-2 | 7.48 | 2.67 | 3553.1 | 2.071 | 26.65379 | 2.331485 | 2.79 | 2 | SO4 | 1 | 1.6 | 2 | 172.4 | 10.1002/adma.202203744
491 | ANHPC-2 | 7.48 | 2.67 | 3553.1 | 2.071 | 26.65379 | 2.331485 | 2.79 | 2 | SO4 | 1 | 1.6 | 5 | 159.6 | 10.1002/adma.202203744
492 | ANHPC-2 | 7.48 | 2.67 | 3553.1 | 2.071 | 26.65379 | 2.331485 | 2.79 | 2 | SO4 | 1 | 1.6 | 10 | 150.3 | 10.1002/adma.202203744
493 | ANHPC-2 | 7.48 | 2.67 | 3553.1 | 2.071 | 26.65379 | 2.331485 | 2.79 | 2 | SO4 | 1 | 1.6 | 20 | 139.9 | 10.1002/adma.202203744
494 | ANHPC-2 | 7.48 | 2.67 | 3553.1 | 2.071 | 26.65379 | 2.331485 | 2.79 | 2 | SO4 | 1 | 1.6 | 30 | 130.1 | 10.1002/adma.202203744
495 | ANHPC-2 | 7.48 | 2.67 | 3553.1 | 2.071 | 26.65379 | 2.331485 | 2.79 | 2 | SO4 | 1 | 1.6 | 60 | 118.8 | 10.1002/adma.202203744
496 | ANHPC-2 | 7.48 | 2.67 | 3553.1 | 2.071 | 26.65379 | 2.331485 | 2.79 | 2 | SO4 | 3 | 1.6 | 0.5 | 134.3 | 10.1002/adma.202203744
497 | ANHPC-2 | 7.48 | 2.67 | 3553.1 | 2.071 | 26.65379 | 2.331485 | 2.79 | 2 | SO4 | 5 | 1.6 | 0.5 | 112.6 | 10.1002/adma.202203744
498 | ANHPC-2 | 7.48 | 2.67 | 3553.1 | 2.071 | 26.65379 | 2.331485 | 2.79 | 2 | SO4 | 10 | 1.6 | 0.5 | 103.4 | 10.1002/adma.202203744
499 | ANHPC-2 | 7.48 | 2.67 | 3553.1 | 2.071 | 26.65379 | 2.331485 | 2.79 | 2 | SO4 | 20 | 1.6 | 0.5 | 94 | 10.1002/adma.202203744
500 | ANHPC-2 | 7.48 | 2.67 | 3553.1 | 2.071 | 26.65379 | 2.331485 | 2.79 | 2 | SO4 | 30 | 1.6 | 0.5 | 85.3 | 10.1002/adma.202203744
501 | ANHPC-2 | 7.48 | 2.67 | 3553.1 | 2.071 | 26.65379 | 2.331485 | 2.79 | 2 | SO4 | 45 | 1.6 | 0.5 | 73.5 | 10.1002/adma.202203744
502 | ANHPC-3 | 6.93 | 1.98 | 3415.3 | 2.482 | 15.99517 | 2.906919 | 2.82 | 2 | SO4 | 1 | 1.6 | 0.5 | 169.3 | 10.1002/adma.202203744
503 | ANHPC-3 | 6.93 | 1.98 | 3415.3 | 2.482 | 15.99517 | 2.906919 | 2.82 | 2 | SO4 | 1 | 1.6 | 1 | 155.4 | 10.1002/adma.202203744
504 | ANHPC-3 | 6.93 | 1.98 | 3415.3 | 2.482 | 15.99517 | 2.906919 | 2.82 | 2 | SO4 | 1 | 1.6 | 2 | 144.7 | 10.1002/adma.202203744
505 | ANHPC-3 | 6.93 | 1.98 | 3415.3 | 2.482 | 15.99517 | 2.906919 | 2.82 | 2 | SO4 | 1 | 1.6 | 5 | 134 | 10.1002/adma.202203744
506 | ANHPC-3 | 6.93 | 1.98 | 3415.3 | 2.482 | 15.99517 | 2.906919 | 2.82 | 2 | SO4 | 1 | 1.6 | 10 | 125.7 | 10.1002/adma.202203744
507 | ANHPC-3 | 6.93 | 1.98 | 3415.3 | 2.482 | 15.99517 | 2.906919 | 2.82 | 2 | SO4 | 1 | 1.6 | 20 | 118.9 | 10.1002/adma.202203744
508 | ANHPC-3 | 6.93 | 1.98 | 3415.3 | 2.482 | 15.99517 | 2.906919 | 2.82 | 2 | SO4 | 1 | 1.6 | 30 | 114.5 | 10.1002/adma.202203744
509 | ANHPC-3 | 6.93 | 1.98 | 3415.3 | 2.482 | 15.99517 | 2.906919 | 2.82 | 2 | SO4 | 1 | 1.6 | 60 | 105.9 | 10.1002/adma.202203744
510 | PCs | 10.58 | 1.47 | 2290 | 0.93 | 88.17204 | 1.624454 | 0.9567 | 2 | SO4 | 1.5 | 1.6 | 0.1 | 74 | 10.1039/D3TA07922H
511 | PCs | 10.58 | 1.47 | 2290 | 0.93 | 88.17204 | 1.624454 | 0.9567 | 2 | SO4 | 1.5 | 1.6 | 0.5 | 60.4 | 10.1039/D3TA07922H
512 | PCs | 10.58 | 1.47 | 2290 | 0.93 | 88.17204 | 1.624454 | 0.9567 | 2 | SO4 | 1.5 | 1.6 | 1 | 53.6 | 10.1039/D3TA07922H
513 | PCs | 10.58 | 1.47 | 2290 | 0.93 | 88.17204 | 1.624454 | 0.9567 | 2 | SO4 | 1.5 | 1.6 | 2 | 43.4 | 10.1039/D3TA07922H
514 | PCs | 10.58 | 1.47 | 2290 | 0.93 | 88.17204 | 1.624454 | 0.9567 | 2 | SO4 | 1.5 | 1.6 | 5 | 37.7 | 10.1039/D3TA07922H
515 | PCs | 10.58 | 1.47 | 2290 | 0.93 | 88.17204 | 1.624454 | 0.9567 | 2 | SO4 | 1.5 | 1.6 | 10 | 28.2 | 10.1039/D3TA07922H
516 | PCs | 10.58 | 1.47 | 2290 | 0.93 | 88.17204 | 1.624454 | 0.9567 | 2 | SO4 | 1.5 | 1.6 | 20 | 14.7 | 10.1039/D3TA07922H
517 | A-PCs | 14.26 | 1.82 | 3166 | 1.7 | 51.76471 | 2.147821 | 1.044 | 2 | SO4 | 1.5 | 1.6 | 0.1 | 117.1 | 10.1039/D3TA07922H
518 | A-PCs | 14.26 | 1.82 | 3166 | 1.7 | 51.76471 | 2.147821 | 1.044 | 2 | SO4 | 1.5 | 1.6 | 0.5 | 93.5 | 10.1039/D3TA07922H
519 | A-PCs | 14.26 | 1.82 | 3166 | 1.7 | 51.76471 | 2.147821 | 1.044 | 2 | SO4 | 1.5 | 1.6 | 1 | 81.4 | 10.1039/D3TA07922H
520 | A-PCs | 14.26 | 1.82 | 3166 | 1.7 | 51.76471 | 2.147821 | 1.044 | 2 | SO4 | 1.5 | 1.6 | 2 | 67 | 10.1039/D3TA07922H
521 | A-PCs | 14.26 | 1.82 | 3166 | 1.7 | 51.76471 | 2.147821 | 1.044 | 2 | SO4 | 1.5 | 1.6 | 5 | 58.7 | 10.1039/D3TA07922H
522 | A-PCs | 14.26 | 1.82 | 3166 | 1.7 | 51.76471 | 2.147821 | 1.044 | 2 | SO4 | 1.5 | 1.6 | 10 | 49.5 | 10.1039/D3TA07922H
523 | A-PCs | 14.26 | 1.82 | 3166 | 1.7 | 51.76471 | 2.147821 | 1.044 | 2 | SO4 | 1.5 | 1.6 | 20 | 45.8 | 10.1039/D3TA07922H
524 | H-PCs | 14.02 | 1.93 | 3292 | 1.54 | 69.48052 | 1.871203 | 1.048 | 2 | SO4 | 1.5 | 1.6 | 0.1 | 142.2 | 10.1039/D3TA07922H
525 | H-PCs | 14.02 | 1.93 | 3292 | 1.54 | 69.48052 | 1.871203 | 1.048 | 2 | SO4 | 1.5 | 1.6 | 0.5 | 113.3 | 10.1039/D3TA07922H
526 | H-PCs | 14.02 | 1.93 | 3292 | 1.54 | 69.48052 | 1.871203 | 1.048 | 2 | SO4 | 1.5 | 1.6 | 1 | 99.4 | 10.1039/D3TA07922H
527 | H-PCs | 14.02 | 1.93 | 3292 | 1.54 | 69.48052 | 1.871203 | 1.048 | 2 | SO4 | 1.5 | 1.6 | 2 | 85.8 | 10.1039/D3TA07922H
528 | H-PCs | 14.02 | 1.93 | 3292 | 1.54 | 69.48052 | 1.871203 | 1.048 | 2 | SO4 | 1.5 | 1.6 | 5 | 79.7 | 10.1039/D3TA07922H
529 | H-PCs | 14.02 | 1.93 | 3292 | 1.54 | 69.48052 | 1.871203 | 1.048 | 2 | SO4 | 1.5 | 1.6 | 10 | 72.2 | 10.1039/D3TA07922H
530 | H-PCs | 14.02 | 1.93 | 3292 | 1.54 | 69.48052 | 1.871203 | 1.048 | 2 | SO4 | 1.5 | 1.6 | 20 | 66.1 | 10.1039/D3TA07922H
531 | AH-PCs | 18.75 | 2.74 | 3518 | 1.57 | 77.70701 | 1.785105 | 1.102 | 2 | SO4 | 1.5 | 1.6 | 0.1 | 166.8 | 10.1039/D3TA07922H
532 | AH-PCs | 18.75 | 2.74 | 3518 | 1.57 | 77.70701 | 1.785105 | 1.102 | 2 | SO4 | 1.5 | 1.6 | 0.5 | 141.4 | 10.1039/D3TA07922H
533 | AH-PCs | 18.75 | 2.74 | 3518 | 1.57 | 77.70701 | 1.785105 | 1.102 | 2 | SO4 | 1.5 | 1.6 | 1 | 132 | 10.1039/D3TA07922H
534 | AH-PCs | 18.75 | 2.74 | 3518 | 1.57 | 77.70701 | 1.785105 | 1.102 | 2 | SO4 | 1.5 | 1.6 | 2 | 116.5 | 10.1039/D3TA07922H
535 | AH-PCs | 18.75 | 2.74 | 3518 | 1.57 | 77.70701 | 1.785105 | 1.102 | 2 | SO4 | 1.5 | 1.6 | 5 | 108.8 | 10.1039/D3TA07922H
536 | AH-PCs | 18.75 | 2.74 | 3518 | 1.57 | 77.70701 | 1.785105 | 1.102 | 2 | SO4 | 1.5 | 1.6 | 10 | 98.9 | 10.1039/D3TA07922H
537 | AH-PCs | 18.75 | 2.74 | 3518 | 1.57 | 77.70701 | 1.785105 | 1.102 | 2 | SO4 | 1.5 | 1.6 | 20 | 86.9 | 10.1039/D3TA07922H
538 | LCVR | 2.05 | 4.25 | 1141.9 | 0.575 | 77.55495 | 2.014187 | 1.08 | 1 | OTf | 1.5 | 1.6 | 0.2 | 158.0444 | 10.1002/adfm.202405830
539 | LCVR | 2.05 | 4.25 | 1141.9 | 0.575 | 77.55495 | 2.014187 | 1.08 | 1 | OTf | 1.5 | 1.6 | 0.3 | 148.1333 | 10.1002/adfm.202405830
540 | LCVR | 2.05 | 4.25 | 1141.9 | 0.575 | 77.55495 | 2.014187 | 1.08 | 1 | OTf | 1.5 | 1.6 | 0.5 | 139.6 | 10.1002/adfm.202405830
541 | LCVR | 2.05 | 4.25 | 1141.9 | 0.575 | 77.55495 | 2.014187 | 1.08 | 1 | OTf | 1.5 | 1.6 | 1 | 132.6222 | 10.1002/adfm.202405830
542 | LCVR | 2.05 | 4.25 | 1141.9 | 0.575 | 77.55495 | 2.014187 | 1.08 | 1 | OTf | 1.5 | 1.6 | 2 | 128.8444 | 10.1002/adfm.202405830
543 | LCVR | 2.05 | 4.25 | 1141.9 | 0.575 | 77.55495 | 2.014187 | 1.08 | 1 | OTf | 1.5 | 1.6 | 3 | 121.9111 | 10.1002/adfm.202405830
544 | LCVR | 2.05 | 4.25 | 1141.9 | 0.575 | 77.55495 | 2.014187 | 1.08 | 1 | OTf | 1.5 | 1.6 | 5 | 113.8667 | 10.1002/adfm.202405830
545 | LCVR | 2.05 | 4.25 | 1141.9 | 0.575 | 77.55495 | 2.014187 | 1.08 | 1 | OTf | 1.5 | 1.6 | 8 | 106.5333 | 10.1002/adfm.202405830
546 | LCVR | 2.05 | 4.25 | 1141.9 | 0.575 | 77.55495 | 2.014187 | 1.08 | 1 | OTf | 1.5 | 1.6 | 10 | 102.6222 | 10.1002/adfm.202405830
547 | LCVR | 2.05 | 4.25 | 1141.9 | 0.575 | 77.55495 | 2.014187 | 1.08 | 1 | OTf | 1.5 | 1.6 | 20 | 89.15556 | 10.1002/adfm.202405830
548 | LCVR | 2.05 | 4.25 | 1141.9 | 0.575 | 77.55495 | 2.014187 | 1.08 | 1 | OTf | 1.5 | 1.6 | 30 | 80.31111 | 10.1002/adfm.202405830
549 | LNCR | 3.55 | 7.37 | 933.1 | 0.38 | 81.32033 | 1.628979 | 1.09 | 1 | OTf | 1.5 | 1.6 | 0.2 | 134.1333 | 10.1002/adfm.202405830
550 | LNCR | 3.55 | 7.37 | 933.1 | 0.38 | 81.32033 | 1.628979 | 1.09 | 1 | OTf | 1.5 | 1.6 | 0.3 | 128.7111 | 10.1002/adfm.202405830
551 | LNCR | 3.55 | 7.37 | 933.1 | 0.38 | 81.32033 | 1.628979 | 1.09 | 1 | OTf | 1.5 | 1.6 | 0.5 | 123.7778 | 10.1002/adfm.202405830
552 | LNCR | 3.55 | 7.37 | 933.1 | 0.38 | 81.32033 | 1.628979 | 1.09 | 1 | OTf | 1.5 | 1.6 | 1 | 116.9333 | 10.1002/adfm.202405830
553 | LNCR | 3.55 | 7.37 | 933.1 | 0.38 | 81.32033 | 1.628979 | 1.09 | 1 | OTf | 1.5 | 1.6 | 2 | 112.1778 | 10.1002/adfm.202405830
554 | LNCR | 3.55 | 7.37 | 933.1 | 0.38 | 81.32033 | 1.628979 | 1.09 | 1 | OTf | 1.5 | 1.6 | 3 | 106.5333 | 10.1002/adfm.202405830
555 | LNCR | 3.55 | 7.37 | 933.1 | 0.38 | 81.32033 | 1.628979 | 1.09 | 1 | OTf | 1.5 | 1.6 | 5 | 97.82222 | 10.1002/adfm.202405830
556 | LNCR | 3.55 | 7.37 | 933.1 | 0.38 | 81.32033 | 1.628979 | 1.09 | 1 | OTf | 1.5 | 1.6 | 8 | 90.66667 | 10.1002/adfm.202405830
557 | LNCR | 3.55 | 7.37 | 933.1 | 0.38 | 81.32033 | 1.628979 | 1.09 | 1 | OTf | 1.5 | 1.6 | 10 | 86.26667 | 10.1002/adfm.202405830
558 | LNCR | 3.55 | 7.37 | 933.1 | 0.38 | 81.32033 | 1.628979 | 1.09 | 1 | OTf | 1.5 | 1.6 | 20 | 77.02222 | 10.1002/adfm.202405830
559 | LNCR | 3.55 | 7.37 | 933.1 | 0.38 | 81.32033 | 1.628979 | 1.09 | 1 | OTf | 1.5 | 1.6 | 30 | 67.2 | 10.1002/adfm.202405830
560 | HVCR | 7.6 | 3.95 | 1162.9 | 0.448 | 80.99579 | 1.540975 | 1.11 | 1 | OTf | 1.5 | 1.6 | 0.2 | 118.9778 | 10.1002/adfm.202405830
561 | HVCR | 7.6 | 3.95 | 1162.9 | 0.448 | 80.99579 | 1.540975 | 1.11 | 1 | OTf | 1.5 | 1.6 | 0.3 | 115.2444 | 10.1002/adfm.202405830
562 | HVCR | 7.6 | 3.95 | 1162.9 | 0.448 | 80.99579 | 1.540975 | 1.11 | 1 | OTf | 1.5 | 1.6 | 0.5 | 110.1333 | 10.1002/adfm.202405830
563 | HVCR | 7.6 | 3.95 | 1162.9 | 0.448 | 80.99579 | 1.540975 | 1.11 | 1 | OTf | 1.5 | 1.6 | 1 | 103.6444 | 10.1002/adfm.202405830
564 | HVCR | 7.6 | 3.95 | 1162.9 | 0.448 | 80.99579 | 1.540975 | 1.11 | 1 | OTf | 1.5 | 1.6 | 2 | 97.68889 | 10.1002/adfm.202405830
565 | HVCR | 7.6 | 3.95 | 1162.9 | 0.448 | 80.99579 | 1.540975 | 1.11 | 1 | OTf | 1.5 | 1.6 | 3 | 93.95556 | 10.1002/adfm.202405830
566 | HVCR | 7.6 | 3.95 | 1162.9 | 0.448 | 80.99579 | 1.540975 | 1.11 | 1 | OTf | 1.5 | 1.6 | 5 | 88.26667 | 10.1002/adfm.202405830
567 | HVCR | 7.6 | 3.95 | 1162.9 | 0.448 | 80.99579 | 1.540975 | 1.11 | 1 | OTf | 1.5 | 1.6 | 8 | 80.8 | 10.1002/adfm.202405830
568 | HVCR | 7.6 | 3.95 | 1162.9 | 0.448 | 80.99579 | 1.540975 | 1.11 | 1 | OTf | 1.5 | 1.6 | 10 | 76.4 | 10.1002/adfm.202405830
569 | HVCR | 7.6 | 3.95 | 1162.9 | 0.448 | 80.99579 | 1.540975 | 1.11 | 1 | OTf | 1.5 | 1.6 | 20 | 68.71111 | 10.1002/adfm.202405830
570 | HVCR | 7.6 | 3.95 | 1162.9 | 0.448 | 80.99579 | 1.540975 | 1.11 | 1 | OTf | 1.5 | 1.6 | 30 | 60 | 10.1002/adfm.202405830
571 | LSPB-K-4 | 8.8 | 0.93 | 1207.26 | 0.55 | 70.90909 | 1.8 | 1.05 | 1 | SO4 | 3 | 1.6 | 0.2 | 77.845 | 10.1016/j.jpowsour.2024.235523
572 | LSPB-K-4 | 8.8 | 0.93 | 1207.26 | 0.55 | 70.90909 | 1.8 | 1.05 | 1 | SO4 | 3 | 1.6 | 0.5 | 73.751 | 10.1016/j.jpowsour.2024.235523
573 | LSPB-K-4 | 8.8 | 0.93 | 1207.26 | 0.55 | 70.90909 | 1.8 | 1.05 | 1 | SO4 | 3 | 1.6 | 0.8 | 69.751 | 10.1016/j.jpowsour.2024.235523
574 | LSPB-K-4 | 8.8 | 0.93 | 1207.26 | 0.55 | 70.90909 | 1.8 | 1.05 | 1 | SO4 | 3 | 1.6 | 1 | 67.186 | 10.1016/j.jpowsour.2024.235523
575 | LSPB-K-4 | 8.8 | 0.93 | 1207.26 | 0.55 | 70.90909 | 1.8 | 1.05 | 1 | SO4 | 3 | 1.6 | 2 | 59.587 | 10.1016/j.jpowsour.2024.235523
576 | LSPB-K-4 | 8.8 | 0.93 | 1207.26 | 0.55 | 70.90909 | 1.8 | 1.05 | 1 | SO4 | 3 | 1.6 | 5 | 49.14 | 10.1016/j.jpowsour.2024.235523
577 | LSPB-K-4 | 8.8 | 0.93 | 1207.26 | 0.55 | 70.90909 | 1.8 | 1.05 | 1 | SO4 | 3 | 1.6 | 8 | 43.634 | 10.1016/j.jpowsour.2024.235523
578 | LSPB-K-4 | 8.8 | 0.93 | 1207.26 | 0.55 | 70.90909 | 1.8 | 1.05 | 1 | SO4 | 3 | 1.6 | 10 | 39.446 | 10.1016/j.jpowsour.2024.235523
579 | BLC-800 | 4.8 | 1.3 | 2186 | 1 | 67 | 1.83 | 1.02 | 1 | SO4 | 3 | 1.6 | 0.5 | 108.5 | 10.1016/j.jcis.2024.07.056
580 | BLC-800 | 4.8 | 1.3 | 2186 | 1 | 67 | 1.83 | 1.02 | 1 | SO4 | 3 | 1.6 | 1 | 96.3 | 10.1016/j.jcis.2024.07.056
581 | BLC-800 | 4.8 | 1.3 | 2186 | 1 | 67 | 1.83 | 1.02 | 1 | SO4 | 3 | 1.6 | 2 | 85.3 | 10.1016/j.jcis.2024.07.056
582 | BLC-800 | 4.8 | 1.3 | 2186 | 1 | 67 | 1.83 | 1.02 | 1 | SO4 | 3 | 1.6 | 5 | 83.4 | 10.1016/j.jcis.2024.07.056
583 | BLC-800 | 4.8 | 1.3 | 2186 | 1 | 67 | 1.83 | 1.02 | 1 | SO4 | 3 | 1.6 | 10 | 72.9 | 10.1016/j.jcis.2024.07.056
584 | BLC-800 | 4.8 | 1.3 | 2186 | 1 | 67 | 1.83 | 1.02 | 1 | SO4 | 3 | 1.6 | 20 | 66.5 | 10.1016/j.jcis.2024.07.056
585 | CG-2 | 6.1 | 2.34 | 2702.3 | 1.81 | 19.33702 | 2.679199 | 1.46 | 1 | SO4 | 1 | 1.6 | 0.2 | 209.1 | 10.1039/D4TA02529F
586 | CG-2 | 6.1 | 2.34 | 2702.3 | 1.81 | 19.33702 | 2.679199 | 1.46 | 1 | SO4 | 1 | 1.6 | 0.5 | 184.1 | 10.1039/D4TA02529F
587 | CG-2 | 6.1 | 2.34 | 2702.3 | 1.81 | 19.33702 | 2.679199 | 1.46 | 1 | SO4 | 1 | 1.6 | 1 | 168 | 10.1039/D4TA02529F
588 | CG-2 | 6.1 | 2.34 | 2702.3 | 1.81 | 19.33702 | 2.679199 | 1.46 | 1 | SO4 | 1 | 1.6 | 2 | 155.1 | 10.1039/D4TA02529F
589 | CG-2 | 6.1 | 2.34 | 2702.3 | 1.81 | 19.33702 | 2.679199 | 1.46 | 1 | SO4 | 1 | 1.6 | 5 | 140.8 | 10.1039/D4TA02529F
590 | CG-2 | 6.1 | 2.34 | 2702.3 | 1.81 | 19.33702 | 2.679199 | 1.46 | 1 | SO4 | 1 | 1.6 | 10 | 117.2 | 10.1039/D4TA02529F
591 | CG-2 | 6.1 | 2.34 | 2702.3 | 1.81 | 19.33702 | 2.679199 | 1.46 | 1 | SO4 | 1 | 1.6 | 20 | 105.7 | 10.1039/D4TA02529F
592 | NPC-5 | 11.38 | 8.71 | 499.8 | 0.5043 | 20.4882 | 4.04 | 1.07 | 2 | SO4 | 3 | 1.6 | 0.1 | 115.44 | 10.1016/j.est.2024.113148
593 | NPC-5 | 11.38 | 8.71 | 499.8 | 0.5043 | 20.4882 | 4.04 | 1.07 | 2 | SO4 | 3 | 1.6 | 0.2 | 104.4 | 10.1016/j.est.2024.113148
594 | NPC-5 | 11.38 | 8.71 | 499.8 | 0.5043 | 20.4882 | 4.04 | 1.07 | 2 | SO4 | 3 | 1.6 | 0.5 | 96.6 | 10.1016/j.est.2024.113148
595 | NPC-5 | 11.38 | 8.71 | 499.8 | 0.5043 | 20.4882 | 4.04 | 1.07 | 2 | SO4 | 3 | 1.6 | 0.8 | 93.1 | 10.1016/j.est.2024.113148
596 | NPC-5 | 11.38 | 8.71 | 499.8 | 0.5043 | 20.4882 | 4.04 | 1.07 | 2 | SO4 | 3 | 1.6 | 1 | 90.1 | 10.1016/j.est.2024.113148
597 | NPC-5 | 11.38 | 8.71 | 499.8 | 0.5043 | 20.4882 | 4.04 | 1.07 | 2 | SO4 | 3 | 1.6 | 2 | 84.7 | 10.1016/j.est.2024.113148
598 | NPC-5 | 11.38 | 8.71 | 499.8 | 0.5043 | 20.4882 | 4.04 | 1.07 | 2 | SO4 | 3 | 1.6 | 5 | 75.5 | 10.1016/j.est.2024.113148
599 | NPC-5 | 11.38 | 8.71 | 499.8 | 0.5043 | 20.4882 | 4.04 | 1.07 | 2 | SO4 | 3 | 1.6 | 8 | 69.4 | 10.1016/j.est.2024.113148
600 | NPC-5 | 11.38 | 8.71 | 499.8 | 0.5043 | 20.4882 | 4.04 | 1.07 | 2 | SO4 | 3 | 1.6 | 10 | 66.4 | 10.1016/j.est.2024.113148